## Constraints
symmetry | TRUE
balance | FALSE
in-plane orthotropy | FALSE
out-of-plane orthotropy | FALSE
damage tolerance | FALSE
n_plies_dam_tol | 0
10% rule | FALSE
percent_0 | 0
percent_45 | 0
percent_90 | 0
percent_-45 | 0
percent_+-45 | 0
diso | TRUE
delta_angle | 45
contig | FALSE
n_contig | 10000000000
fibre orientations | -75 -60 -45 -30 -15 0 15 30 45 60 75 90
No contig ! | TRUE
n_contig (no) | 4

## Materials
E11 | 141342268922.6
E22 | 9032115721.4
G12 | 4274741791.8
nu12 | 0.32
nu21 | 0.02044878
areal density | 300.5
volumic density | 1577427.8
ply thickness | 0.0001905
Q11 | 142273249546.4
Q12 | 2909314449.3
Q22 | 9091607653.9
Q66 | 4274741791.8
U1 | 59626520958.3
U2 | 66590820946.2
U3 | 16055907641.8
U4 | 18965222091.1
U5 | 20330649433.6

## stacks
| ply_count | lampam[1] | lampam[2] | lampam[3] | lampam[4] | lampam[5] | lampam[6] | lampam[7] | lampam[8] | lampam[9] | lampam[10] | lampam[11] | lampam[12] | A11 | A22 | A12 | A66 | A16 | A26 | B11 | B22 | B12 | B66 | B16 | B26 | D11 | D22 | D12 | D66 | D16 | D26 | ss
0 | 100 | -0.04588457 | -0.12 | -0.2858846 | -0.03464102 | -8.526513e-18 | 5.684342e-18 | 1.065814e-17 | -2.273737e-17 | 0.03872239 | -0.129552 | -0.1743892 | -0.1144123 | 10409743.1 | 11573885.3 | 3979912.9 | 4240026.8 | -1919256.5 | -1707347.0 | 0 | 0 | 0 | 0 | 0 | 0 | 0.03463848 | 0.03166743 | 0.01212436 | 0.01291099 | -0.004403395 | -0.002286782 | 0 30 60 -75 90 75 30 -15 -45 -45 -30 -60 -30 -30 -30 -30 -30 -75 -30 -45 -75 75 45 60 30 30 75 30 0 30 0 -30 -75 -45 -30 -30 -30 -30 -75 90 -60 -75 75 -75 90 -45 -60 -60 -60 -15 -15 -60 -60 -60 -45 90 -75 75 -75 -60 90 -75 -30 -30 -30 -30 -45 -75 -30 0 30 0 30 75 30 30 60 45 75 -75 -45 -30 -75 -30 -30 -30 -30 -30 -60 -30 -45 -45 -15 30 75 90 -75 60 30 0
1 | 100 | 0.3458846 | -0.04 | -0.2419615 | -1.332268e-17 | -8.348877e-18 | 0 | 8.526513e-18 | -1.563194e-17 | 0.3123048 | -0.023032 | 0.05346945 | 0.2108806 | 15624242.7 | 6848769.7 | 3735220.8 | 3995334.7 | -1534707.7 | -1534707.7 | 0 | 0 | 0 | 0 | 0 | 0 | 0.04611936 | 0.02215715 | 0.01113906 | 0.01192569 | 0.002976269 | -0.0009249945 | 15 15 -30 -60 90 60 30 45 30 0 15 30 0 15 45 0 -45 -75 -45 0 -45 -15 0 -30 -45 -15 30 60 -75 -45 -60 -45 -30 0 0 -45 -30 -75 -45 -60 -15 0 -45 -15 -30 -30 15 -15 -15 -15 -15 -15 -15 15 -30 -30 -15 -45 0 -15 -60 -45 -75 -30 -45 0 0 -30 -45 -60 -45 -75 60 30 -15 -45 -30 0 -15 -45 0 -45 -75 -45 0 45 15 0 30 15 0 30 45 30 60 90 -60 -30 15 15
2 | 100 | -0.144641 | 0.09 | 0.2066025 | -0.1212436 | -5.684342e-18 | 0 | -2.273737e-17 | 2.273737e-17 | -0.08895639 | 0.192108 | 0.1966013 | -0.1059253 | 9799279.7 | 13468981.8 | 3337596.3 | 3597710.2 | 939591.9 | 1681275.2 | 0 | 0 | 0 | 0 | 0 | 0 | 0.03271561 | 0.03954096 | 0.009149025 | 0.009935658 | 0.002791353 | 0.004750957 | -60 -75 75 75 75 90 45 0 15 60 30 -15 15 0 45 75 -60 75 30 -15 -15 -15 -15 -15 15 45 60 75 90 -60 75 30 -15 30 60 75 90 75 60 45 90 45 60 -75 -60 -45 -60 90 75 30 30 75 90 -60 -45 -60 -75 60 45 90 45 60 75 90 75 60 30 -15 30 75 -60 90 75 60 45 15 -15 -15 -15 -15 -15 30 75 -60 75 45 0 15 -15 30 60 15 0 45 90 75 75 75 -75 -60
3 | 100 | -0.16 | -7.549517e-17 | 0.2971281 | -0.1732051 | 4.263256e-18 | -5.684342e-18 | -2.131628e-18 | 1.705303e-17 | -0.154016 | -0.021504 | -0.03053246 | -0.1309292 | 9329164.0 | 13388540.5 | 3612874.8 | 3872988.7 | 1354843.3 | 2414390.9 | 0 | 0 | 0 | 0 | 0 | 0 | 0.0282438 | 0.04006098 | 0.01112492 | 0.01191155 | -0.001796752 | 0.0006254202 | -30 -15 -30 -45 -75 -75 -45 90 -75 -30 15 15 60 30 60 75 60 15 60 90 60 60 60 -75 90 90 -75 60 60 75 30 15 45 45 75 75 90 60 60 60 60 60 15 60 15 -15 30 -15 0 30 30 0 -15 30 -15 15 60 15 60 60 60 60 60 90 75 75 45 45 15 30 75 60 60 -75 90 90 -75 60 60 60 90 60 15 60 75 60 30 60 15 15 -30 -75 90 -45 -75 -75 -45 -30 -15 -30
4 | 100 | -0.05124356 | 0.1 | -0.1419615 | -0.06928203 | -1.278977e-17 | 0 | 1.421085e-18 | 2.842171e-18 | -0.3142654 | 0.162136 | -0.05315607 | -0.05706068 | 11014664.5 | 12314770.1 | 3307009.8 | 3567123.7 | -1112339.6 | -688520.6 | 0 | 0 | 0 | 0 | 0 | 0 | 0.02379473 | 0.04790736 | 0.009426264 | 0.0102129 | -0.001547434 | -0.0004918186 | -30 -75 90 60 90 75 60 -75 75 -75 -45 -60 75 45 90 75 30 0 30 -15 -60 -60 -75 -60 -30 0 0 0 0 0 -15 15 -30 -15 -30 -45 90 60 -75 60 -75 -75 60 45 0 -45 -30 -45 0 -30 -30 0 -45 -30 -45 0 45 60 -75 -75 60 -75 60 90 -45 -30 -15 -30 15 -15 0 0 0 0 0 -30 -60 -75 -60 -60 -15 30 0 30 75 90 45 75 -60 -45 -75 75 -75 60 75 90 60 90 -75 -30
5 | 100 | 0.3305256 | 0.13 | 0.1378461 | 0.01732051 | 1.421085e-17 | -5.684342e-18 | 1.136868e-17 | 1.136868e-17 | 0.3574893 | 0.1741 | 0.1838572 | -0.09842898 | 15949376.1 | 7563577.5 | 3215250.3 | 3475364.2 | 927304.3 | 821349.5 | 0 | 0 | 0 | 0 | 0 | 0 | 0.04967625 | 0.02224718 | 0.009315598 | 0.01010223 | 0.00261624 | 0.004437163 | -15 -15 30 60 90 60 15 0 15 -15 30 45 60 15 15 -15 -15 -45 0 30 0 0 -30 0 -45 -75 90 60 15 60 75 75 60 15 -15 0 -45 -75 -60 -15 -45 0 0 15 -15 30 30 30 30 30 30 30 30 30 30 -15 15 0 0 -45 -15 -60 -75 -45 0 -15 15 60 75 75 60 15 60 90 -75 -45 0 -30 0 0 30 0 -45 -15 -15 15 15 60 45 30 -15 15 0 15 60 90 60 30 -15 -15
6 | 100 | 0.01732051 | -0.15 | -0.313923 | -0.05196152 | -1.421085e-18 | 0 | 0 | 0 | 0.1195481 | -0.28974 | -0.1415181 | -0.2356351 | 11119774.9 | 10680334.5 | 4071672.4 | 4331786.3 | -2150075.6 | -1832211.3 | 0 | 0 | 0 | 0 | 0 | 0 | 0.0362575 | 0.02708494 | 0.01360609 | 0.01439272 | -0.004894172 | -0.000534954 | 45 60 60 75 45 15 -15 -15 -30 15 -30 -45 -45 -45 -45 -45 -30 -45 -30 -15 -60 -75 -45 90 60 -75 -30 0 -30 15 30 30 -15 15 -15 -60 90 -45 -45 -75 -30 -75 -75 -45 -15 -60 -60 75 75 -75 -75 75 75 -60 -60 -15 -45 -75 -75 -30 -75 -45 -45 90 -60 -15 15 -15 30 30 15 -30 0 -30 -75 60 90 -45 -75 -60 -15 -30 -45 -30 -45 -45 -45 -45 -45 -30 15 -30 -15 -15 15 45 75 60 60 45
7 | 100 | -0.1266025 | 0.07 | 0.006076952 | -0.05196152 | -1.136868e-17 | 0 | -5.684342e-18 | 1.136868e-17 | 0.1003473 | -0.092084 | 0.2709302 | -0.02047284 | 9966934.7 | 13178980.8 | 3398769.3 | 3658883.2 | -120387.4 | 197476.9 | 0 | 0 | 0 | 0 | 0 | 0 | 0.0373492 | 0.02964986 | 0.01177778 | 0.01256441 | 0.005007541 | 0.005386285 | 45 15 45 60 45 0 15 45 15 0 -30 -30 -60 75 90 45 30 75 -60 75 90 60 45 0 -15 -15 -60 -45 90 75 -60 -45 -30 15 0 -15 -30 -30 -75 -75 -60 75 90 75 75 90 60 -75 -75 -75 -75 -75 -75 60 90 75 75 90 75 -60 -75 -75 -30 -30 -15 0 15 -30 -45 -60 75 90 -45 -60 -15 -15 0 45 60 90 75 -60 75 30 45 90 75 -60 -30 -30 0 15 45 15 0 45 60 45 15 45
8 | 100 | -0.3332051 | -7.549517e-17 | 0.04535898 | 0.2078461 | -8.526513e-18 | 0 | 1.421085e-18 | -5.684342e-18 | -0.4078039 | -0.039144 | -0.3230237 | 0.2961807 | 7131962.1 | 15585742.4 | 3612874.8 | 3872988.7 | 923430.4 | -348026.7 | 0 | 0 | 0 | 0 | 0 | 0 | 0.01834444 | 0.049634 | 0.01128809 | 0.01207472 | -0.003456507 | -0.00893581 | -30 -60 -75 -60 -60 -75 -75 75 -60 -45 -30 -75 75 90 -75 -60 75 -60 -60 -60 90 45 90 45 45 0 0 15 15 45 30 15 45 90 60 75 45 30 60 60 -75 -75 60 90 60 15 60 -75 -75 -75 -75 -75 -75 60 15 60 90 60 -75 -75 60 60 30 45 75 60 90 45 15 30 45 15 15 0 0 45 45 90 45 90 -60 -60 -60 75 -60 -75 90 75 -75 -30 -45 -60 75 -75 -75 -60 -60 -75 -60 -30
9 | 100 | -0.07464102 | -0.06 | -0.105359 | -3.552714e-17 | -1.705303e-17 | 1.136868e-17 | 0 | 5.684342e-18 | -0.2235259 | -0.095712 | -0.03843703 | -0.002535722 | 10228470.8 | 12122195.7 | 3796393.8 | 4056507.7 | -668268.4 | -668268.4 | 0 | 0 | 0 | 0 | 0 | 0 | 0.02489074 | 0.0420412 | 0.01181134 | 0.01259797 | -0.0007607446 | -0.000713834 | -75 -45 -75 60 60 60 45 30 0 -45 90 45 90 -75 -30 -30 -60 -45 -75 75 60 90 90 -45 -30 0 30 15 0 0 -45 -15 -30 -75 -75 -75 60 15 -15 -60 90 60 45 15 60 15 -30 -45 -45 -45 -45 -45 -45 -30 15 60 15 45 60 90 -60 -15 15 60 -75 -75 -75 -30 -15 -45 0 0 15 30 0 -30 -45 90 90 60 75 -75 -45 -60 -30 -30 -75 90 45 90 -45 0 30 45 60 60 60 -75 -45 -75
10 | 100 | -0.353923 | 0.07 | -0.1158846 | 0.1212436 | 2.273737e-17 | 1.136868e-17 | 8.526513e-18 | 1.421085e-17 | -0.08538702 | -0.02882 | -0.1099694 | 0.2682531 | 7083248.8 | 16062666.8 | 3398769.3 | 3658883.2 | -364188.2 | -1105871.5 | 0 | 0 | 0 | 0 | 0 | 0 | 0.03080897 | 0.03736046 | 0.01119259 | 0.01197923 | 0.0003719181 | -0.004590728 | 30 15 60 45 0 -15 -60 -60 -30 15 15 -30 -75 75 -60 90 -60 -60 -60 -75 -75 -60 -60 -60 -60 -75 90 90 45 75 60 75 -75 -60 -15 -60 75 60 60 30 75 75 75 90 -45 -15 -60 90 90 90 90 90 90 -60 -15 -45 90 75 75 75 30 60 60 75 -60 -15 -60 -75 75 60 75 45 90 90 -75 -60 -60 -60 -60 -75 -75 -60 -60 -60 90 -60 75 -75 -30 15 15 -30 -60 -60 -15 0 45 60 15 30
11 | 100 | -0.01 | -0.03 | 0.1012436 | -0.1212436 | -2.273737e-17 | -5.684342e-18 | 1.136868e-17 | 0 | 0.2712764 | -0.050364 | 0.1839925 | -0.0446107 | 11140237.2 | 11393948.2 | 3704634.3 | 3964748.2 | 271323.5 | 1013006.8 | 0 | 0 | 0 | 0 | 0 | 0 | 0.04429254 | 0.02347833 | 0.01139187 | 0.01217851 | 0.003116651 | 0.003941943 | 60 30 -15 -45 0 30 -15 0 15 15 60 60 60 30 30 -15 15 -30 -60 -75 -60 -15 -45 0 45 75 60 75 60 30 60 45 0 -15 -45 -75 -45 90 60 15 -30 -45 -60 75 90 -60 75 75 75 75 75 75 75 75 -60 90 75 -60 -45 -30 15 60 90 -45 -75 -45 -15 0 45 60 30 60 75 60 75 45 0 -45 -15 -60 -75 -60 -30 15 -15 30 30 60 60 60 15 15 0 -15 30 0 -45 -15 30 60
12 | 100 | 0.3066025 | 0.19 | 0.08464102 | -0.01732051 | 2.273737e-17 | 0 | 2.842171e-18 | 0 | 0.5514509 | 0.38278 | -0.1191981 | -0.1837429 | 15829418.1 | 8050573.5 | 3031731.2 | 3291845.1 | 483881.6 | 589836.4 | 0 | 0 | 0 | 0 | 0 | 0 | 0.05904757 | 0.01673641 | 0.007385322 | 0.008171955 | -0.003986037 | -0.0005868185 | 0 -15 0 -45 -15 -15 -30 0 0 0 -15 -15 0 0 -15 30 -15 -60 90 -75 75 75 30 0 15 30 30 45 60 30 15 15 15 60 75 -60 -75 75 30 45 45 45 75 -60 -60 -15 -30 0 0 0 0 0 0 -30 -15 -60 -60 75 45 45 45 30 75 -75 -60 75 60 15 15 15 30 60 45 30 30 15 0 30 75 75 -75 90 -60 -15 30 -15 0 0 -15 -15 0 0 0 -30 -15 -15 -45 0 -15 0
13 | 100 | 0.02535898 | -0.04 | 0.1385641 | 0.2078461 | 0 | -5.684342e-18 | -6.750156e-18 | -5.684342e-18 | -0.03166676 | -0.014488 | 0.07475162 | 0.09897631 | 11558198.9 | 10914813.5 | 3735220.8 | 3995334.7 | 1514609.3 | 243152.2 | 0 | 0 | 0 | 0 | 0 | 0 | 0.03300244 | 0.03543213 | 0.01106002 | 0.01184666 | 0.002349391 | 0.0005183422 | -15 -45 -75 -75 60 45 0 0 -15 15 45 45 15 30 60 -75 75 45 30 75 -60 -60 -45 -75 -75 -60 90 -75 90 45 75 60 75 -75 -45 -45 -15 -30 -15 30 15 30 30 15 30 0 15 30 30 30 30 30 30 15 0 30 15 30 30 15 30 -15 -30 -15 -45 -45 -75 75 60 75 45 90 -75 90 -60 -75 -75 -45 -60 -60 75 30 45 75 -75 60 30 15 45 45 15 -15 0 0 45 60 -75 -75 -45 -15
14 | 100 | 0.02928203 | -2.331468e-17 | -0.4571281 | 0.103923 | -1.136868e-17 | 5.684342e-18 | -1.136868e-17 | 1.136868e-17 | -0.1779124 | -0.0666 | -0.4444807 | 0.1780825 | 11730311.0 | 10987393.5 | 3612874.8 | 3872988.7 | -2581596.9 | -3217325.5 | 0 | 0 | 0 | 0 | 0 | 0 | 0.02690991 | 0.04056059 | 0.01154206 | 0.01232869 | -0.006878663 | -0.01017317 | -60 -15 -60 -45 -75 -45 -75 90 45 30 75 -60 -75 -45 -30 -75 -30 -75 -75 75 -60 -60 -30 -15 -15 -15 -15 0 15 15 -15 -30 -60 -75 90 -60 -60 -15 -45 -45 0 15 -30 -15 -15 15 -30 -60 -60 -60 -60 -60 -60 -30 15 -15 -15 -30 15 0 -45 -45 -15 -60 -60 90 -75 -60 -30 -15 15 15 0 -15 -15 -15 -15 -30 -60 -60 75 -75 -75 -30 -75 -30 -45 -75 -60 75 30 45 90 -75 -45 -75 -45 -60 -15 -60
15 | 100 | -0.4664102 | 0.18 | 0.143923 | -0.1385641 | -2.842171e-18 | 0 | 8.526513e-18 | 0 | -0.3545541 | 0.158544 | 0.1425634 | -0.257743 | 5992739.2 | 17826079.4 | 3062317.7 | 3322431.6 | 489052.6 | 1336690.6 | 0 | 0 | 0 | 0 | 0 | 0 | 0.02221589 | 0.04941975 | 0.00945949 | 0.01024612 | 0.0003505092 | 0.00511872 | -15 30 -15 -30 -60 75 45 75 75 90 90 75 60 -75 75 60 45 90 -75 75 75 45 75 75 -60 90 60 15 0 -45 -75 90 -75 -75 -75 -75 -75 60 -75 75 75 60 60 -75 75 75 60 30 0 -45 -45 0 30 60 75 75 -75 60 60 75 75 -75 60 -75 -75 -75 -75 -75 90 -75 -45 0 15 60 90 -60 75 75 45 75 75 -75 90 45 60 75 -75 60 75 90 90 75 75 45 75 -60 -30 -15 30 -15
16 | 100 | -0.3024871 | 0.04 | 0.3785641 | 0.06928203 | -1.136868e-17 | -4.973799e-18 | 1.705303e-17 | 1.136868e-17 | -0.3102945 | 0.086704 | 0.3554186 | 0.1565774 | 7643982.4 | 15318414.1 | 3490528.8 | 3750642.7 | 2613056.5 | 2189237.4 | 0 | 0 | 0 | 0 | 0 | 0 | 0.02324933 | 0.04705728 | 0.010124 | 0.01091064 | 0.008265878 | 0.005369217 | 75 30 30 30 75 30 75 -75 -75 75 -75 90 75 -75 60 15 15 60 45 90 60 45 15 -30 -60 90 -75 -60 -60 90 45 30 30 75 90 75 45 30 30 45 90 45 30 0 45 75 75 75 75 75 75 75 75 75 75 45 0 30 45 90 45 30 30 45 75 90 75 30 30 45 90 -60 -60 -75 90 -60 -30 15 45 60 90 45 60 15 15 60 -75 75 90 -75 75 -75 -75 75 30 75 30 30 30 75
17 | 100 | -0.03732051 | 0.11 | 0.284641 | 0.08660254 | -2.273737e-17 | 0 | -7.105427e-18 | -5.684342e-18 | -0.4619529 | 0.02942 | 0.2584552 | -0.03280504 | 11221872.6 | 12168735.0 | 3276423.3 | 3536537.2 | 2070301.0 | 1540527.2 | 0 | 0 | 0 | 0 | 0 | 0 | 0.01690131 | 0.05234556 | 0.01065388 | 0.01144051 | 0.004654178 | 0.005261066 | -75 75 60 45 75 75 -75 -60 75 90 60 45 90 45 45 75 75 -60 -45 -60 -75 90 -60 90 45 30 15 15 15 15 15 45 0 15 60 45 0 0 45 45 90 75 30 -15 0 0 15 30 0 -15 -15 0 30 15 0 0 -15 30 75 90 45 45 0 0 45 60 15 0 45 15 15 15 15 15 30 45 90 -60 90 -75 -60 -45 -60 75 75 45 45 90 45 60 90 75 -60 -75 75 75 45 60 75 -75
18 | 100 | 0.139282 | -0.07 | 0.09732051 | -0.05196152 | 0 | 0 | -1.421085e-17 | 0 | 0.2094202 | -0.068788 | 0.1896062 | -0.1943569 | 12911616.1 | 9377877.3 | 3826980.3 | 4087094.2 | 458350 | 776214.3 | 0 | 0 | 0 | 0 | 0 | 0 | 0.0417491 | 0.02568093 | 0.0115623 | 0.01234893 | 0.001839189 | 0.005434765 | 15 -15 -30 -30 -15 0 30 30 60 60 45 45 60 60 75 45 90 -45 0 15 15 60 90 -60 -15 -15 -60 75 45 0 45 90 -75 -30 -45 0 15 45 15 0 -30 -30 -60 -30 -45 -75 75 30 30 30 30 30 30 75 -75 -45 -30 -60 -30 -30 0 15 45 15 0 -45 -30 -75 90 45 0 45 75 -60 -15 -15 -60 90 60 15 15 0 -45 90 45 75 60 60 45 45 60 60 30 30 0 -15 -30 -30 -15 15
19 | 100 | 0.3319615 | 0.11 | -0.31 | -0.05196152 | -5.684342e-18 | -5.684342e-18 | 2.273737e-17 | 0 | 0.1315555 | 0.076412 | -0.2705905 | 0.004801245 | 15906418.8 | 7484188.8 | 3276423.3 | 3536537.2 | -2125192.6 | -1807328.3 | 0 | 0 | 0 | 0 | 0 | 0 | 0.04010503 | 0.03001118 | 0.01021921 | 0.01100584 | -0.005145986 | -0.005234809 | 30 75 -75 -75 60 30 -15 -60 -75 -60 -15 -15 -15 -15 -45 -45 0 -45 0 0 0 0 0 -45 -15 -30 -45 -45 -45 90 -75 -45 -15 -45 -45 -15 -30 -30 0 0 0 0 0 -45 0 30 15 0 30 75 75 30 0 15 30 0 -45 0 0 0 0 0 -30 -30 -15 -45 -45 -15 -45 -75 90 -45 -45 -45 -30 -15 -45 0 0 0 0 0 -45 0 -45 -45 -15 -15 -15 -15 -60 -75 -60 -15 30 60 -75 -75 75 30
20 | 100 | 0.03535898 | -0.15 | 0.2158846 | 0.08660254 | 1.705303e-17 | 0 | 8.526513e-18 | 0 | 0.05575461 | -0.064308 | 0.2387917 | 0.1764128 | 11348602.9 | 10451506.5 | 4071672.4 | 4331786.3 | 1634194.3 | 1104420.5 | 0 | 0 | 0 | 0 | 0 | 0 | 0.0358954 | 0.03161751 | 0.01152086 | 0.01230749 | 0.006212249 | 0.002948635 | 90 -60 75 45 15 30 30 75 45 60 30 0 -30 15 0 30 30 45 0 -15 -60 90 -60 -75 -60 -45 -45 -45 0 30 0 -30 -75 60 60 45 0 30 45 90 -45 -75 60 45 45 0 30 60 60 60 60 60 60 30 0 45 45 60 -75 -45 90 45 30 0 45 60 60 -75 -30 0 30 0 -45 -45 -45 -60 -75 -60 90 -60 -15 0 45 30 30 0 15 -30 0 30 60 45 75 30 30 15 45 75 -60 90
21 | 100 | 0.17 | 0.11 | -0.1466025 | -0.05196152 | 0 | 0 | 5.684342e-18 | -1.421085e-18 | 0.07157996 | 0.132116 | -0.1389341 | -0.1081423 | 13851847.5 | 9538760.1 | 3276423.3 | 3536537.2 | -1088799.2 | -770934.9 | 0 | 0 | 0 | 0 | 0 | 0 | 0.03831942 | 0.03282731 | 0.009703947 | 0.01049058 | -0.003665308 | -0.00166469 | 0 -30 0 -30 15 60 75 -75 -30 -75 75 75 30 0 -45 90 -45 -45 90 90 -60 -30 -30 15 15 -30 15 30 -15 -60 -75 75 60 30 15 0 -45 -30 -15 -60 75 45 0 -45 0 -15 -45 0 0 0 0 0 0 -45 -15 0 -45 0 45 75 -60 -15 -30 -45 0 15 30 60 75 -75 -60 -15 30 15 -30 15 15 -30 -30 -60 90 90 -45 -45 90 -45 0 30 75 75 -75 -30 -75 75 60 15 -30 0 -30 0
22 | 100 | 0.00660254 | -0.11 | -0.01 | -0.01732051 | 0 | -1.136868e-17 | 1.136868e-17 | 0 | -0.04653885 | -0.130964 | -0.326325 | -0.04502639 | 11106157.6 | 10938643.8 | 3949326.4 | 4209440.3 | -116405.1 | -10450.38 | 0 | 0 | 0 | 0 | 0 | 0 | 0.0313545 | 0.03492528 | 0.01213742 | 0.01292405 | -0.006675973 | -0.005842991 | -60 -30 -75 -30 -30 -30 -60 -60 -15 15 -15 -60 90 -75 -60 -15 15 60 45 45 75 -60 -45 90 60 60 60 60 60 75 45 0 -15 0 -45 90 -45 -75 -60 -30 15 60 60 30 15 30 15 -15 30 30 30 30 -15 15 30 15 30 60 60 15 -30 -60 -75 -45 90 -45 0 -15 0 45 75 60 60 60 60 60 90 -45 -60 75 45 45 60 15 -15 -60 -75 90 -60 -15 15 -15 -60 -60 -30 -30 -30 -75 -30 -60
23 | 100 | 0.02124356 | 0.07 | -0.179282 | -0.01732051 | 0 | -3.410605e-17 | -1.705303e-17 | -1.136868e-17 | 0.1333797 | -0.069524 | -0.07659121 | -0.05022255 | 11842444.0 | 11303471.5 | 3398769.3 | 3658883.2 | -1190123.1 | -1084168.3 | 0 | 0 | 0 | 0 | 0 | 0 | 0.03882512 | 0.0285913 | 0.0115691 | 0.01235574 | -0.001933708 | -0.001004598 | 90 -45 -30 15 45 45 30 0 -15 -45 -45 90 90 60 45 15 0 -30 -30 -60 -45 -45 -15 0 0 -15 -15 30 15 60 90 60 -75 -45 90 90 90 90 90 -60 -15 -60 -75 90 -60 -45 -30 0 -30 15 15 -30 0 -30 -45 -60 90 -75 -60 -15 -60 90 90 90 90 90 -45 -75 60 90 60 15 30 -15 -15 0 0 -15 -45 -45 -60 -30 -30 0 15 45 60 90 90 -45 -45 -15 0 30 45 45 15 -30 -45 90
24 | 100 | -0.164641 | -0.05 | -0.1012436 | 0.1212436 | 1.136868e-17 | 0 | 5.684342e-18 | 0 | 0.132428 | 0.022516 | -0.06421714 | 0.005078373 | 9117357.7 | 13294481.8 | 3765807.3 | 4025921.2 | -271323.5 | -1013006.8 | 0 | 0 | 0 | 0 | 0 | 0 | 0.03963997 | 0.02947917 | 0.01071774 | 0.01150437 | -0.001184822 | -0.001278771 | 15 0 -30 -45 -15 0 -15 -15 15 30 45 90 -45 -45 90 60 -75 90 -60 -45 -75 90 45 45 45 45 45 60 45 45 90 -75 -75 -60 90 -60 -75 75 45 0 -30 -75 90 -60 -30 -60 -15 -60 -75 -60 -60 -75 -60 -15 -60 -30 -60 90 -75 -30 0 45 75 -75 -60 90 -60 -75 -75 90 45 45 60 45 45 45 45 45 90 -75 -45 -60 90 -75 60 90 -45 -45 90 45 30 15 -15 -15 0 -15 -45 -30 0 15
25 | 100 | 0.2985641 | 0.04 | 0.06392305 | 0.103923 | -5.684342e-18 | 0 | -1.421085e-18 | -2.273737e-17 | -0.07850189 | -0.1604 | -0.2001498 | 0.03828525 | 15268648.0 | 7693748.5 | 3490528.8 | 3750642.7 | 723313.8 | 87585.28 | 0 | 0 | 0 | 0 | 0 | 0 | 0.029856 | 0.03587922 | 0.0124097 | 0.01319633 | -0.003485086 | -0.004193358 | -75 -45 -45 -45 -45 -45 -45 90 90 90 75 30 15 45 45 75 -60 -30 -45 -15 15 60 75 75 30 0 -15 15 15 -15 -30 15 0 30 -15 15 30 15 30 0 0 15 30 30 0 30 30 -15 0 -30 -30 0 -15 30 30 0 30 30 15 0 0 30 15 30 15 -15 30 0 15 -30 -15 15 15 -15 0 30 75 75 60 15 -15 -45 -30 -60 75 45 45 15 30 75 90 90 90 -45 -45 -45 -45 -45 -45 -75
26 | 100 | -0.113923 | -0.05 | 0.1973205 | 0.1212436 | 5.684342e-18 | 0 | -2.842171e-18 | 2.842171e-18 | -0.1578032 | -0.134492 | 0.3696796 | 0.06726593 | 9760743.0 | 12651096.4 | 3765807.3 | 4025921.2 | 1622401.4 | 880718.1 | 0 | 0 | 0 | 0 | 0 | 0 | 0.02705338 | 0.03916114 | 0.01217005 | 0.01295669 | 0.007713304 | 0.006468894 | 45 75 -60 75 75 30 30 30 30 30 75 75 -60 -60 75 60 45 75 45 0 -15 30 15 15 45 30 0 -45 -45 -45 90 90 -60 75 -60 -75 75 60 -75 -60 -30 -60 75 90 45 0 15 15 45 15 15 45 15 15 0 45 90 75 -60 -30 -60 -75 60 75 -75 -60 75 -60 90 90 -45 -45 -45 0 30 45 15 15 30 -15 0 45 75 45 60 75 -60 -60 75 75 30 30 30 30 30 75 75 -60 75 45
27 | 100 | 0.4385641 | 0.1 | -0.06928203 | -0.06928203 | 1.136868e-17 | 0 | 0 | 0 | 0.464795 | -0.100112 | -0.01308975 | -0.1087312 | 17228144.3 | 6101290.3 | 3307009.8 | 3567123.7 | -651349.9 | -227530.9 | 0 | 0 | 0 | 0 | 0 | 0 | 0.05125643 | 0.01559411 | 0.01185204 | 0.01263867 | -0.001256841 | 0.0007546723 | -15 -45 0 15 45 0 45 45 45 45 45 15 -30 -15 -45 -30 -45 0 -30 -15 -15 -30 -75 -60 -15 0 0 -45 0 0 0 0 -15 15 0 0 0 15 30 15 0 -45 -30 -45 0 45 60 -75 75 90 90 75 -75 60 45 0 -45 -30 -45 0 15 30 15 0 0 0 15 -15 0 0 0 0 -45 0 0 -15 -60 -75 -30 -15 -15 -30 0 -45 -30 -45 -15 -30 15 45 45 45 45 45 0 45 15 0 -45 -15
28 | 100 | -0.05732051 | 0.03 | -0.2085641 | 0.08660254 | 1.705303e-17 | -3.552714e-18 | 0 | -1.705303e-17 | 0.1626851 | -0.111276 | -0.05929618 | 0.1128951 | 10723469.5 | 12177754.0 | 3521115.3 | 3781229.2 | -1057988.2 | -1587762.0 | 0 | 0 | 0 | 0 | 0 | 0 | 0.03956317 | 0.02708084 | 0.01195531 | 0.01274194 | -9.313235e-05 | -0.002181676 | -15 15 15 30 60 45 45 30 -15 15 -30 0 -30 -60 -75 -45 -60 -45 -15 -45 -45 -75 -30 -60 -60 90 -75 75 -60 90 90 -60 90 60 75 75 -60 75 30 -15 -60 -30 -60 -75 90 -45 0 0 0 0 0 0 0 0 -45 90 -75 -60 -30 -60 -15 30 75 -60 75 75 60 90 -60 90 90 -60 75 -75 90 -60 -60 -30 -75 -45 -45 -15 -45 -60 -45 -75 -60 -30 0 -30 15 -15 30 45 45 60 30 15 15 -15
29 | 100 | -0.002679492 | 0.11 | 0.11 | 0.05196152 | 0 | 0 | -5.684342e-18 | 1.136868e-17 | 0.073172 | 0.036068 | -0.1549384 | -0.002681215 | 11661313.0 | 11729294.6 | 3276423.3 | 3536537.2 | 856637.5 | 538773.2 | 0 | 0 | 0 | 0 | 0 | 0 | 0.03749206 | 0.03187779 | 0.01059238 | 0.01137902 | -0.002996789 | -0.002947187 | 15 -15 -30 -30 -75 -75 -60 -30 -75 -45 -15 30 75 60 15 30 0 -30 15 -15 30 60 90 -45 90 90 45 45 75 -75 -30 -60 75 75 90 -75 75 45 0 30 15 15 15 60 75 90 45 15 15 15 15 15 15 45 90 75 60 15 15 15 30 0 45 75 -75 90 75 75 -60 -30 -75 75 45 45 90 90 -45 90 60 30 -15 15 -30 0 30 15 60 75 30 -15 -45 -75 -30 -60 -75 -75 -30 -30 -15 15
30 | 100 | 0.1585641 | -0.1 | 0.1185641 | -0.103923 | 2.273737e-17 | 1.136868e-17 | -1.136868e-17 | 0 | 0.2428837 | -0.089992 | 0.2605145 | -0.07528186 | 13064459.8 | 9041514.6 | 3918739.8 | 4178853.8 | 434161 | 1069889.5 | 0 | 0 | 0 | 0 | 0 | 0 | 0.04283674 | 0.02420101 | 0.01175843 | 0.01254506 | 0.004300769 | 0.005693473 | 60 30 30 -15 -15 -15 -30 15 30 45 90 -60 -30 0 45 90 60 30 45 75 30 60 75 60 15 45 30 0 30 -15 15 15 -15 -30 15 -15 -45 -15 -15 -30 -45 -45 -75 -60 -45 -75 75 60 60 60 60 60 60 75 -75 -45 -60 -75 -45 -45 -30 -15 -15 -45 -15 15 -30 -15 15 15 -15 30 0 30 45 15 60 75 60 30 75 45 30 60 90 45 0 -30 -60 90 45 30 15 -30 -15 -15 -15 30 30 60
31 | 100 | 0.2658846 | 0.02 | -0.4258846 | -0.1385641 | 2.273737e-17 | 0 | 0 | 1.705303e-17 | 0.3129371 | 0.05708 | -0.3413352 | -0.1408088 | 14792917.7 | 8047132.8 | 3551701.8 | 3811815.7 | -3125109.3 | -2277471.3 | 0 | 0 | 0 | 0 | 0 | 0 | 0.04688464 | 0.02287393 | 0.01039802 | 0.01118466 | -0.007849876 | -0.005244932 | 15 -15 -45 -60 75 30 75 -60 -15 0 -30 -30 0 0 0 -30 -75 -30 -45 -45 -45 -60 -15 -15 -15 -15 -15 15 -30 -15 -15 -45 -15 30 0 15 0 -45 -45 -60 75 90 90 -45 -60 -45 -75 -45 -15 -30 -30 -15 -45 -75 -45 -60 -45 90 90 75 -60 -45 -45 0 15 0 30 -15 -45 -15 -15 -30 15 -15 -15 -15 -15 -15 -60 -45 -45 -45 -30 -75 -30 0 0 0 -30 -30 0 -15 -60 75 30 75 -60 -45 -15 15
32 | 100 | 0.07196152 | -0.05 | -0.3378461 | -0.1212436 | 1.421085e-18 | 5.684342e-18 | -1.136868e-17 | 1.705303e-17 | 0.05439157 | -0.243236 | -0.5991039 | -0.1291625 | 12118791.3 | 10293048.1 | 3765807.3 | 4025921.2 | -2513723.7 | -1772040.4 | 0 | 0 | 0 | 0 | 0 | 0 | 0.03418803 | 0.03001473 | 0.01317593 | 0.01396256 | -0.0126866 | -0.01029711 | -60 -30 -45 -15 -30 -15 -30 -30 -45 -45 -15 -45 -60 75 -75 -75 -45 -60 -60 -60 -60 -60 90 60 45 0 0 -30 0 -15 30 -15 -60 90 60 90 60 75 75 45 0 0 15 -15 -15 -45 -30 0 -30 -60 -60 -30 0 -30 -45 -15 -15 15 0 0 45 75 75 60 90 60 90 -60 -15 30 -15 0 -30 0 0 45 60 90 -60 -60 -60 -60 -60 -45 -75 -75 75 -60 -45 -15 -45 -45 -30 -30 -15 -30 -15 -45 -30 -60
33 | 100 | 0.05928203 | -0.01 | 0.008038476 | -0.05196152 | -1.705303e-17 | -1.136868e-17 | 2.131628e-18 | 1.136868e-17 | -0.09680235 | 0.07802 | -0.1608881 | -0.05634708 | 12080291.0 | 10576240.5 | 3643461.3 | 3903575.2 | -107945.9 | 209918.4 | 0 | 0 | 0 | 0 | 0 | 0 | 0.0313593 | 0.03878665 | 0.01020433 | 0.01099096 | -0.00360732 | -0.002564907 | 90 -60 -15 -60 -75 -30 -45 -45 90 75 90 75 45 0 -15 0 -45 -15 0 45 0 45 45 45 90 -75 90 90 45 30 30 60 15 -30 -30 0 -30 -15 -15 30 45 60 60 45 0 15 -15 -60 -60 -60 -60 -60 -60 -15 15 0 45 60 60 45 30 -15 -15 -30 0 -30 -30 15 60 30 30 45 90 90 -75 90 45 45 45 0 45 0 -15 -45 0 -15 0 45 75 90 75 90 -45 -45 -30 -75 -60 -15 -60 90
34 | 100 | 0.109282 | 0.16 | -0.2532051 | -0.103923 | -1.98952e-17 | -1.705303e-17 | 2.273737e-17 | 0 | -0.2352497 | 0.02128 | -0.326977 | -0.05848789 | 13234539.1 | 10461933.5 | 3123490.7 | 3383604.7 | -1923887.3 | -1288158.8 | 0 | 0 | 0 | 0 | 0 | 0 | 0.02552314 | 0.04357313 | 0.01072917 | 0.01151581 | -0.006812998 | -0.00573098 | -30 -30 -45 -60 75 90 60 15 -30 -45 90 -60 90 90 90 -60 -75 -60 75 -60 -75 -30 15 60 75 90 -75 -45 -45 0 0 -15 0 -15 -30 0 -30 -15 0 45 15 -30 15 30 0 0 -30 -15 -15 -15 -15 -15 -15 -30 0 0 30 15 -30 15 45 0 -15 -30 0 -30 -15 0 -15 0 0 -45 -45 -75 90 75 60 15 -30 -75 -60 75 -60 -75 -60 90 90 90 -60 90 -45 -30 15 60 90 75 -60 -45 -30 -30
35 | 100 | 0.1180385 | 0.06 | 0.2405256 | -0.103923 | 5.684342e-18 | 0 | 5.684342e-18 | 1.136868e-17 | -0.05880903 | 0.038976 | 0.1374831 | -0.2355312 | 13039754.4 | 10044988.1 | 3429355.8 | 3689469.7 | 1207735.6 | 1843464.1 | 0 | 0 | 0 | 0 | 0 | 0 | 0.03245571 | 0.03696794 | 0.01056549 | 0.01135212 | 0.0004585185 | 0.004815814 | 0 -45 -30 -75 75 75 60 60 90 60 75 45 15 -15 0 -45 0 -45 0 15 45 60 30 75 -75 60 -75 -30 0 45 45 45 60 75 90 60 30 0 -15 -45 0 30 60 30 15 30 0 0 0 0 0 0 0 0 30 15 30 60 30 0 -45 -15 0 30 60 90 75 60 45 45 45 0 -30 -75 60 -75 75 30 60 45 15 0 -45 0 -45 0 -15 15 45 75 60 90 60 60 75 75 -75 -30 -45 0
36 | 100 | -0.353923 | -0.03 | -0.03732051 | 0.1212436 | 1.98952e-17 | -2.842171e-18 | 0 | 5.684342e-18 | -0.3706804 | 0.012204 | 0.06369915 | 0.07657743 | 6777383.7 | 15756801.7 | 3704634.3 | 3964748.2 | 134126 | -607557.3 | 0 | 0 | 0 | 0 | 0 | 0 | 0.02024359 | 0.04868478 | 0.01081312 | 0.01159976 | 0.001930197 | 0.0005135247 | 75 -75 -45 -75 -60 90 75 90 45 60 30 30 0 45 90 -45 90 60 45 75 30 0 -30 -60 -60 -60 90 -45 -60 90 60 15 60 90 90 60 45 0 -45 90 45 90 90 -45 -75 -45 -75 -60 -60 -60 -60 -60 -60 -75 -45 -75 -45 90 90 45 90 -45 0 45 60 90 90 60 15 60 90 -60 -45 90 -60 -60 -60 -30 0 30 75 45 60 90 -45 90 45 0 30 30 60 45 90 75 90 -60 -75 -45 -75 75
37 | 100 | 0.1766025 | -0.1 | -0.09660254 | 0.1385641 | 0 | -1.421085e-17 | 0 | 0 | 0.1570739 | -0.238144 | -0.1313366 | 0.2157581 | 13293287.8 | 8812686.6 | 3918739.8 | 4178853.8 | -188909.2 | -1036547.3 | 0 | 0 | 0 | 0 | 0 | 0 | 0.03817439 | 0.02612258 | 0.01312883 | 0.01391546 | -0.0005235168 | -0.004515013 | 15 30 30 75 -60 -45 -60 -60 -30 0 -45 -30 15 30 45 0 -45 -45 -30 -15 30 75 -60 -45 -45 -75 90 45 0 45 15 30 0 45 90 -45 -30 -75 -60 -15 -60 75 60 15 -15 0 -30 15 15 15 15 15 15 -30 0 -15 15 60 75 -60 -15 -60 -75 -30 -45 90 45 0 30 15 45 0 45 90 -75 -45 -45 -60 75 30 -15 -30 -45 -45 0 45 30 15 -30 -45 0 -30 -60 -60 -45 -60 75 30 30 15
38 | 100 | -0.1380385 | 0.02 | 0.07803848 | 0.103923 | 0 | 0 | 5.684342e-18 | 0 | -0.09357519 | -0.033568 | -0.2161647 | 0.09461154 | 9668931.1 | 13171119.4 | 3551701.8 | 3811815.7 | 812844.8 | 177116.3 | 0 | 0 | 0 | 0 | 0 | 0 | 0.03045093 | 0.03763067 | 0.01123651 | 0.01202315 | -0.003271266 | -0.005021567 | -15 -60 -45 -30 15 -30 -75 -60 90 60 45 75 -60 -75 -75 -60 -60 -15 30 15 -15 15 -30 0 45 90 90 60 75 30 45 90 90 45 90 90 -60 75 -60 -60 75 45 15 15 15 15 30 60 60 60 60 60 60 30 15 15 15 15 45 75 -60 -60 75 -60 90 90 45 90 90 45 30 75 60 90 90 45 0 -30 15 -15 15 30 -15 -60 -60 -75 -75 -60 75 45 60 90 -60 -75 -30 15 -30 -45 -60 -15
39 | 100 | -0.2532051 | -0.2 | -0.2185641 | 0.03464102 | -5.684342e-18 | 5.684342e-18 | -2.842171e-18 | 0 | -0.3744219 | -0.111008 | 0.1751966 | -0.06358705 | 7535076.1 | 13959168.2 | 4224604.9 | 4484718.8 | -1280348.1 | -1492257.6 | 0 | 0 | 0 | 0 | 0 | 0 | 0.01896035 | 0.04768861 | 0.01195283 | 0.01273946 | 0.002772401 | 0.003948752 | 90 -75 75 75 60 15 30 45 60 45 45 60 -75 -60 -45 90 45 75 75 60 75 -60 -30 -60 -75 -45 -75 -30 -45 -30 -75 -45 -15 -45 -60 -45 -60 -75 -30 -15 30 75 -75 -45 0 -30 -60 -60 -60 -60 -60 -60 -60 -60 -30 0 -45 -75 75 30 -15 -30 -75 -60 -45 -60 -45 -15 -45 -75 -30 -45 -30 -75 -45 -75 -60 -30 -60 75 60 75 75 45 90 -45 -60 -75 60 45 45 60 45 30 15 60 75 75 -75 90
40 | 100 | 0.1126795 | 0.04 | -0.2258846 | 0.03464102 | -1.705303e-17 | -6.394885e-18 | 0 | 2.273737e-17 | 0.0263191 | -0.160424 | -0.4770506 | 0.1100476 | 12910599.7 | 10051796.8 | 3490528.8 | 3750642.7 | -1326780.4 | -1538689.9 | 0 | 0 | 0 | 0 | 0 | 0 | 0.03387708 | 0.0318577 | 0.01240992 | 0.01319656 | -0.00813273 | -0.0101686 | -30 -75 -60 -60 -45 -60 -15 -45 -30 -75 -45 90 -45 -30 -15 -30 15 15 30 75 -75 -60 75 30 30 0 15 -30 -60 -30 15 45 0 -15 0 -45 -75 -30 0 0 -15 15 15 60 -75 -30 -75 75 75 75 75 75 75 -75 -30 -75 60 15 15 -15 0 0 -30 -75 -45 0 -15 0 45 15 -30 -60 -30 15 0 30 30 75 -60 -75 75 30 15 15 -30 -15 -30 -45 90 -45 -75 -30 -45 -15 -60 -45 -60 -60 -75 -30
41 | 100 | 0.2412436 | 0.05 | -0.03 | -0.01732051 | 1.136868e-17 | 4.263256e-18 | -5.684342e-18 | 0 | 0.229236 | -0.037972 | -0.0389783 | -0.1209318 | 14572092.3 | 8451477.2 | 3459942.3 | 3720056.2 | -243260.6 | -137305.9 | 0 | 0 | 0 | 0 | 0 | 0 | 0.04279435 | 0.02520577 | 0.01127725 | 0.01206388 | -0.001866283 | 0.000370939 | 15 -30 -15 -30 -45 0 -30 0 30 30 45 90 75 -75 60 60 90 45 60 15 -30 -45 -15 -45 90 -75 -45 -30 15 30 15 15 30 -15 -30 15 -30 -15 -15 0 0 45 60 15 15 0 -30 -75 -75 -75 -75 -75 -75 -30 0 15 15 60 45 0 0 -15 -15 -30 15 -30 -15 30 15 15 30 15 -30 -45 -75 90 -45 -15 -45 -30 15 60 45 90 60 60 -75 75 90 45 30 30 0 -30 0 -45 -30 -15 -30 15
42 | 100 | 0.04196152 | 0.1 | 0.2166025 | -0.1385641 | 0 | -7.460699e-18 | -1.705303e-17 | 1.136868e-17 | -0.1326095 | 0.02116 | 0.217199 | -0.2006685 | 12197022.4 | 11132412.2 | 3307009.8 | 3567123.7 | 950042.3 | 1797680.4 | 0 | 0 | 0 | 0 | 0 | 0 | 0.02945966 | 0.03963439 | 0.01073028 | 0.01151692 | 0.002310086 | 0.006022426 | 60 60 60 90 90 -60 75 60 60 15 -30 -30 15 -30 15 0 15 -30 -60 -60 90 90 45 75 60 75 30 0 15 60 30 30 60 45 0 0 0 0 0 -15 15 60 90 60 -75 75 60 15 -30 -30 -30 -30 15 60 75 -75 60 90 60 15 -15 0 0 0 0 0 45 60 30 30 60 15 0 30 75 60 75 45 90 90 -60 -60 -30 15 0 15 -30 15 -30 -30 15 60 60 75 -60 90 90 60 60 60
43 | 100 | -0.2278461 | -0.08 | 0.2171281 | 2.220446e-17 | 5.684342e-18 | -1.136868e-17 | -1.065814e-18 | -2.842171e-18 | -0.2362604 | -0.161048 | 0.4996532 | 0.0663029 | 8223806.8 | 14004513.6 | 3857566.8 | 4117680.7 | 1377195.0 | 1377195.0 | 0 | 0 | 0 | 0 | 0 | 0 | 0.02379784 | 0.04192539 | 0.01241569 | 0.01320233 | 0.01019752 | 0.008970921 | 60 30 45 30 30 45 15 60 30 75 60 30 60 90 75 75 -75 -75 -75 -75 -75 60 60 60 75 90 -75 -45 -45 -75 -75 60 60 -75 -30 0 30 0 30 60 60 60 60 -75 -60 -30 -45 0 -30 15 15 -30 0 -45 -30 -60 -75 60 60 60 60 30 0 30 0 -30 -75 60 60 -75 -75 -45 -45 -75 90 75 60 60 60 -75 -75 -75 -75 -75 75 75 90 60 30 60 75 30 60 15 45 30 30 45 30 60
44 | 100 | 0.1766025 | -0.06 | -0.1180385 | -0.06928203 | -1.136868e-17 | 5.684342e-18 | 2.842171e-18 | -1.136868e-17 | 0.05047478 | 0.076032 | -0.07525356 | -0.08628384 | 13415633.8 | 8935032.6 | 3796393.8 | 4056507.7 | -960601.1 | -536782.1 | 0 | 0 | 0 | 0 | 0 | 0 | 0.03699098 | 0.0331182 | 0.01022272 | 0.01100935 | -0.002241614 | -0.0006453748 | -15 -30 -15 -60 -30 -75 -75 90 90 90 60 75 30 30 60 15 60 30 30 0 -45 -15 -30 15 30 45 0 -30 0 -15 -15 -45 -45 -30 -60 75 30 0 -15 30 0 15 60 90 -45 -30 -45 -45 -45 -45 -45 -45 -45 -45 -30 -45 90 60 15 0 30 -15 0 30 75 -60 -30 -45 -45 -15 -15 0 -30 0 45 30 15 -30 -15 -45 0 30 30 60 15 60 30 30 75 60 90 90 90 -75 -75 -30 -60 -15 -30 -15
45 | 100 | -0.264641 | -0.03 | 0.02267949 | -0.01732051 | 0 | 0 | -2.842171e-18 | 2.273737e-17 | -0.1856816 | -0.1077 | -0.2324775 | -0.0158448 | 7909975.5 | 14624209.9 | 3704634.3 | 3964748.2 | 90873.55 | 196828.3 | 0 | 0 | 0 | 0 | 0 | 0 | 0.02623169 | 0.04047847 | 0.01192223 | 0.01270886 | -0.004605886 | -0.004312759 | -60 -45 -15 -30 -30 -60 90 -45 90 45 90 60 75 45 45 15 -15 15 -30 -60 -75 -75 -60 90 -60 -75 60 90 60 90 -60 -60 90 -45 -30 0 30 60 90 90 60 30 60 45 15 60 30 75 75 75 75 75 75 30 60 15 45 60 30 60 90 90 60 30 0 -30 -45 90 -60 -60 90 60 90 60 -75 -60 90 -60 -75 -75 -60 -30 15 -15 15 45 45 75 60 90 45 90 -45 90 -60 -30 -30 -15 -45 -60
46 | 100 | -0.006076952 | 0.05 | 0.08267949 | 0.01732051 | 0 | 0 | -5.684342e-18 | 1.136868e-17 | -0.04682234 | 0.092132 | 0.2425342 | 0.1584688 | 11434695.3 | 11588874.2 | 3459942.3 | 3720056.2 | 577394.9 | 471440.1 | 0 | 0 | 0 | 0 | 0 | 0 | 0.03340725 | 0.03699978 | 0.0100738 | 0.01086043 | 0.006118054 | 0.003186402 | 15 15 -30 -75 -75 90 45 15 15 60 90 45 90 -60 -15 30 75 75 60 60 30 60 45 15 45 75 30 15 15 -15 -15 -60 -60 -60 -45 90 45 45 90 -75 75 -75 -30 -15 -60 -30 0 -15 -15 -15 -15 -15 -15 0 -30 -60 -15 -30 -75 75 -75 90 45 45 90 -45 -60 -60 -60 -15 -15 15 15 30 75 45 15 45 60 30 60 60 75 75 30 -15 -60 90 45 90 60 15 15 45 90 -75 -75 -30 15 15
47 | 100 | 0.2666025 | 0.11 | 0.139282 | 0.1212436 | 5.684342e-18 | 1.136868e-17 | 7.81597e-18 | 0 | 0.3966457 | 0.14354 | 0.2722064 | 0.2745301 | 15077304.0 | 8313303.6 | 3276423.3 | 3536537.2 | 1254276.3 | 512593 | 0 | 0 | 0 | 0 | 0 | 0 | 0.05089575 | 0.02046232 | 0.009598276 | 0.01038491 | 0.007760778 | 0.002682009 | 15 45 15 30 30 0 15 0 0 -30 -60 -75 90 60 45 0 0 0 15 60 15 30 15 45 45 0 -45 0 0 -30 -75 60 -75 -45 0 -45 90 45 45 60 45 90 90 -45 -45 -15 15 0 0 0 0 0 0 15 -15 -45 -45 90 90 45 60 45 45 90 -45 0 -45 -75 60 -75 -30 0 0 -45 0 45 45 15 30 15 60 15 0 0 0 45 60 90 -75 -60 -30 0 0 15 0 30 30 15 45 15
48 | 100 | 0.1066025 | 0.19 | 0.09928203 | 0.05196152 | -1.705303e-17 | -2.273737e-17 | 1.705303e-17 | 0 | 0.2861375 | 0.201268 | 0.3321314 | 0.06299815 | 13292307.8 | 10587683.8 | 3031731.2 | 3291845.1 | 788655.8 | 470791.5 | 0 | 0 | 0 | 0 | 0 | 0 | 0.04719025 | 0.02523578 | 0.009064295 | 0.009850929 | 0.006953589 | 0.005788131 | 0 30 15 30 60 60 90 75 45 75 30 0 15 -15 -15 15 45 15 0 0 0 0 0 15 -30 -75 -75 60 15 45 0 -15 -45 -60 -30 -45 -45 90 -75 -75 -60 90 90 60 90 90 45 60 15 -15 -15 15 60 45 90 90 60 90 90 -60 -75 -75 90 -45 -45 -30 -60 -45 -15 0 45 15 60 -75 -75 -30 15 0 0 0 0 0 15 45 15 -15 -15 15 0 30 75 45 75 90 60 60 30 15 30 0
49 | 100 | -0.144641 | -0.17 | 0.4851666 | -0.05196152 | 1.136868e-17 | 0 | 2.273737e-17 | 0 | -0.1530526 | -0.121628 | 0.3231457 | -0.01236684 | 9004030.6 | 12673732.7 | 4132845.4 | 4392959.3 | 2918370.8 | 3236235.1 | 0 | 0 | 0 | 0 | 0 | 0 | 0.02735462 | 0.03909788 | 0.01205106 | 0.01283769 | 0.006084106 | 0.006312891 | 45 15 0 -45 90 90 -45 -60 90 75 60 45 30 75 60 45 45 60 45 75 30 60 -75 -30 15 60 45 30 30 0 15 45 90 45 15 45 90 60 -75 75 90 45 0 30 60 45 45 60 60 60 60 60 60 45 45 60 30 0 45 90 75 -75 60 90 45 15 45 90 45 15 0 30 30 45 60 15 -30 -75 60 30 75 45 60 45 45 60 75 30 45 60 75 90 -60 -45 90 90 -45 0 15 45