## Constraints
symmetry | TRUE
balance | FALSE
in-plane orthotropy | FALSE
out-of-plane orthotropy | FALSE
damage tolerance | FALSE
n_plies_dam_tol | 0
10% rule | FALSE
percent_0 | 0
percent_45 | 0
percent_90 | 0
percent_-45 | 0
percent_+-45 | 0
diso | TRUE
delta_angle | 45
contig | FALSE
n_contig | 10000000000
fibre orientations | -75 -60 -45 -30 -15 0 15 30 45 60 75 90
No contig ! | TRUE
n_contig (no) | 4

## Materials
E11 | 141342268922.6
E22 | 9032115721.4
G12 | 4274741791.8
nu12 | 0.32
nu21 | 0.02044878
areal density | 300.5
volumic density | 1577427.8
ply thickness | 0.0001905
Q11 | 142273249546.4
Q12 | 2909314449.3
Q22 | 9091607653.9
Q66 | 4274741791.8
U1 | 59626520958.3
U2 | 66590820946.2
U3 | 16055907641.8
U4 | 18965222091.1
U5 | 20330649433.6

## stacks
| ply_count | lampam[1] | lampam[2] | lampam[3] | lampam[4] | lampam[5] | lampam[6] | lampam[7] | lampam[8] | lampam[9] | lampam[10] | lampam[11] | lampam[12] | A11 | A22 | A12 | A66 | A16 | A26 | B11 | B22 | B12 | B66 | B16 | B26 | D11 | D22 | D12 | D66 | D16 | D26 | ss
0 | 150 | 0.1705897 | -0.006666667 | 0.09642734 | 0.01154701 | 1.389506e-17 | 1.263187e-17 | 7.579123e-18 | 2.021099e-17 | 0.2271891 | -0.03118341 | -0.101448 | 0.04440414 | 13502485.8 | 9174436.6 | 3633265.8 | 3893379.7 | 646935.3 | 576298.8 | 0 | 0 | 0 | 0 | 0 | 0 | 0.04277862 | 0.02534709 | 0.01121446 | 0.01200109 | -0.001535214 | -0.002356685 | 15 -15 -60 -30 0 -30 15 -30 -60 75 -75 -60 -30 15 45 30 60 -75 90 -60 -30 -30 -15 -30 15 0 0 -45 -15 0 30 45 30 15 60 30 75 30 60 -75 60 30 30 30 15 -15 -60 -45 -60 -30 0 45 60 45 15 60 15 -15 -30 15 0 -15 15 15 15 60 60 90 -45 90 75 30 75 75 75 75 75 75 30 75 90 -45 90 60 60 15 15 15 -15 0 15 -30 -15 15 60 15 45 60 45 0 -30 -60 -45 -60 -15 15 30 30 30 60 -75 60 30 75 30 60 15 30 45 30 0 -15 -45 0 0 15 -30 -15 -30 -30 -60 90 -75 60 30 45 15 -30 -60 -75 75 -60 -30 15 -30 0 -30 -60 -15 15
1 | 150 | 0.1888034 | 0.07333333 | -0.183923 | -0.01154701 | -5.052748e-18 | 1.263187e-18 | 4.263256e-18 | 9.473903e-19 | 0.3143324 | 0.08647704 | -0.3604208 | -0.07871876 | 13978228.3 | 9188078.2 | 3388573.8 | 3648687.7 | -1201900.9 | -1131264.4 | 0 | 0 | 0 | 0 | 0 | 0 | 0.04721009 | 0.02309232 | 0.0101261 | 0.01091274 | -0.007641643 | -0.006185357 | -15 -30 0 0 0 -30 15 -15 -45 90 -45 -30 -75 -75 90 -60 -60 -60 -45 -30 -30 -30 15 -15 -15 0 -15 15 -15 15 -30 -60 -15 -60 -15 -30 -60 -30 15 30 15 45 45 30 30 -15 0 45 60 75 -75 60 60 60 30 0 0 0 15 0 -45 -75 -45 -75 -75 -60 90 45 90 -75 75 -60 -15 -15 -15 -15 -15 -15 -60 75 -75 90 45 90 -60 -75 -75 -45 -75 -45 0 15 0 0 0 30 60 60 60 -75 75 60 45 0 -15 30 30 45 45 15 30 15 -30 -60 -30 -15 -60 -15 -60 -30 15 -15 15 -15 0 -15 -15 15 -30 -30 -30 -45 -60 -60 -60 90 -75 -75 -30 -45 90 -45 -15 15 -30 0 0 0 -30 -15
2 | 150 | -0.05642734 | 0.18 | 0.200829 | 0.01154701 | -1.515825e-17 | 2.021099e-17 | -1.263187e-18 | 2.526374e-17 | 0.002473948 | 0.1941867 | 0.1960156 | -0.01538164 | 11193597.3 | 12625221.3 | 3062317.7 | 3322431.6 | 1309131.8 | 1238495.3 | 0 | 0 | 0 | 0 | 0 | 0 | 0.03624242 | 0.0360526 | 0.009129797 | 0.009916431 | 0.003617642 | 0.0039022 | 15 -30 0 -30 15 60 15 0 -45 -75 75 60 45 0 15 30 15 60 75 -75 90 90 90 60 90 -75 -60 75 75 75 30 75 30 75 75 60 90 45 75 90 -45 0 -30 15 15 30 15 0 15 -15 -15 -60 -15 30 30 45 15 15 -30 0 45 75 90 60 75 30 30 60 -75 -30 -60 -75 90 90 90 90 90 90 -75 -60 -30 -75 60 30 30 75 60 90 75 45 0 -30 15 15 45 30 30 -15 -60 -15 -15 15 0 15 30 15 15 -30 0 -45 90 75 45 90 60 75 75 30 75 30 75 75 75 -60 -75 90 60 90 90 90 -75 75 60 15 30 15 0 45 60 75 -75 -45 0 15 60 15 -30 0 -30 15
3 | 150 | -0.3860598 | 0.05333333 | 0.1336837 | -0.1154701 | 5.052748e-18 | 1.136868e-17 | 0 | -1.01055e-17 | -0.310127 | -0.01487407 | -0.07408578 | -0.1378086 | 6624599.2 | 16419361.3 | 3449746.8 | 3709860.7 | 494743.4 | 1201108.4 | 0 | 0 | 0 | 0 | 0 | 0 | 0.02231616 | 0.04611127 | 0.0110636 | 0.01185023 | -0.002695815 | -0.0001463738 | -75 -30 -45 -45 90 60 75 30 60 60 75 -75 -60 -15 -45 -30 -75 -45 -60 -15 -45 90 90 90 90 90 60 60 60 15 -30 -15 15 30 60 -75 -75 75 75 30 0 45 75 75 75 75 75 30 75 90 75 -75 -75 -75 60 30 75 -60 -60 -60 90 60 -75 75 60 60 60 90 45 75 45 90 75 30 30 30 30 75 90 45 75 45 90 60 60 60 75 -75 60 90 -60 -60 -60 75 30 60 -75 -75 -75 75 90 75 30 75 75 75 75 75 45 0 30 75 75 -75 -75 60 30 15 -15 -30 15 60 60 60 90 90 90 90 90 -45 -15 -60 -45 -75 -30 -45 -15 -60 -75 75 60 60 30 75 60 90 -45 -45 -30 -75
4 | 150 | 0.132376 | 0.02666667 | 0.103094 | -0.04618802 | -9.473903e-18 | 1.515825e-17 | -2.526374e-18 | -2.021099e-17 | 0.03054285 | 0.002920296 | 0.1106567 | -0.1368726 | 13119679.4 | 9761153.2 | 3531310.8 | 3791424.7 | 512629.2 | 795175.2 | 0 | 0 | 0 | 0 | 0 | 0 | 0.03555004 | 0.03320658 | 0.010899 | 0.01168563 | 0.0008565272 | 0.003388651 | 90 60 -75 -30 15 -30 -30 15 60 45 75 30 75 60 60 45 0 0 15 0 15 -15 -45 90 -60 -45 -30 0 -30 -60 75 75 45 90 -45 -75 75 45 60 60 30 75 -75 -45 -30 0 15 30 0 -15 -30 0 45 15 30 15 15 15 60 60 45 75 -60 -45 -75 60 15 -15 -60 -15 -15 -15 15 15 15 15 15 15 -15 -15 -15 -60 -15 15 60 -75 -45 -60 75 45 60 60 15 15 15 30 15 45 0 -30 -15 0 30 15 0 -30 -45 -75 75 30 60 60 45 75 -75 -45 90 45 75 75 -60 -30 0 -30 -45 -60 90 -45 -15 15 0 15 0 0 45 60 60 75 30 75 45 60 15 -30 -30 15 -30 -75 60 90
5 | 150 | -0.1497607 | -0.08666667 | -0.1936837 | -0.03464102 | 1.152658e-17 | -1.01055e-17 | 1.97373e-19 | -5.052748e-18 | -0.1684583 | -0.03662341 | -0.233554 | -0.1088621 | 9193972.4 | 12993566.0 | 3877957.8 | 4138071.8 | -1334447.2 | -1122537.7 | 0 | 0 | 0 | 0 | 0 | 0 | 0.02754989 | 0.04047518 | 0.01126477 | 0.01205141 | -0.005486939 | -0.003473005 | -15 30 60 75 75 90 -45 90 -60 -15 -30 -45 -60 75 90 -60 -15 15 45 60 90 -45 -45 0 -30 -45 -60 -30 -15 -60 90 75 -75 -60 75 -75 75 -60 -15 -45 -45 -60 -45 -45 -15 -60 -60 -60 -60 -60 -15 0 15 15 45 45 75 45 30 0 -30 0 -45 90 75 75 60 30 60 75 60 90 -60 -45 -60 -60 -45 -60 90 60 75 60 30 60 75 75 90 -45 0 -30 0 30 45 75 45 45 15 15 0 -15 -60 -60 -60 -60 -60 -15 -45 -45 -60 -45 -45 -15 -60 75 -75 75 -60 -75 75 90 -60 -15 -30 -60 -45 -30 0 -45 -45 90 60 45 15 -15 -60 90 75 -60 -45 -30 -15 -60 90 -45 90 75 75 60 30 -15
6 | 150 | 0.006666667 | -0.03333333 | 0.120829 | 0.1501111 | -1.515825e-17 | -1.01055e-17 | -5.052748e-18 | 5.052748e-18 | 0.1847163 | 0.03814519 | -0.0150571 | 0.1744203 | 11341467.6 | 11172326.9 | 3714829.8 | 3974943.7 | 1225528.8 | 307254.2 | 0 | 0 | 0 | 0 | 0 | 0 | 0.0417905 | 0.02761778 | 0.01057317 | 0.0113598 | 0.001324555 | -0.001902198 | -45 90 -60 -75 -75 -30 15 30 60 15 0 0 -15 15 0 45 0 15 0 45 30 30 -15 -30 0 -30 -45 -30 -60 -60 -60 -30 -60 -75 -75 60 45 30 15 45 75 60 15 45 0 30 60 90 60 30 -15 30 60 -75 -75 -60 90 60 90 60 45 90 -60 -45 0 45 90 90 -75 -75 60 45 30 30 30 30 30 30 45 60 -75 -75 90 90 45 0 -45 -60 90 45 60 90 60 90 -60 -75 -75 60 30 -15 30 60 90 60 30 0 45 15 60 75 45 15 30 45 60 -75 -75 -60 -30 -60 -60 -60 -30 -45 -30 0 -30 -15 30 30 45 0 15 0 45 0 15 -15 0 0 15 60 30 15 -30 -75 -75 -60 90 -45
7 | 150 | -0.05642734 | -0.06 | 0.07821367 | 0.1270171 | 5.052748e-18 | 2.526374e-18 | 7.579123e-18 | -1.01055e-17 | 0.03169309 | -0.07974756 | -0.105263 | 0.006144033 | 10459521.2 | 11891145.2 | 3796393.8 | 4056507.7 | 884592.6 | 107591 | 0 | 0 | 0 | 0 | 0 | 0 | 0.0348295 | 0.03239778 | 0.01166367 | 0.0124503 | -0.001962297 | -0.002075961 | -30 -30 -45 -30 -15 -60 -75 75 45 45 30 0 -30 -60 75 30 75 90 -60 -15 0 30 75 90 -60 90 90 -45 -60 -60 -60 -15 -15 -15 30 30 30 30 30 15 15 -15 0 45 15 45 30 45 0 30 45 75 -60 -60 -75 -75 60 30 15 15 60 -75 -60 90 -75 60 75 -60 -60 -75 75 45 60 60 60 60 60 60 45 75 -75 -60 -60 75 60 -75 90 -60 -75 60 15 15 30 60 -75 -75 -60 -60 75 45 30 0 45 30 45 15 45 0 -15 15 15 30 30 30 30 30 -15 -15 -15 -60 -60 -60 -45 90 90 -60 90 75 30 0 -15 -60 90 75 30 75 -60 -30 0 30 45 45 75 -75 -60 -15 -30 -45 -30 -30
8 | 150 | -0.05071797 | -7.253457e-17 | -0.07547005 | 0.1847521 | 6.315935e-18 | -2.526374e-18 | -3.157968e-18 | 2.526374e-17 | 0.118123 | 0.044224 | 0.07923516 | 0.2386956 | 10715466.9 | 12002237.6 | 3612874.8 | 3872988.7 | 86402.42 | -1043781.7 | 0 | 0 | 0 | 0 | 0 | 0 | 0.03929198 | 0.03022876 | 0.01051694 | 0.01130358 | 0.003727787 | -0.0006880495 | 30 60 15 15 60 15 45 90 45 15 60 15 -15 15 0 0 0 45 15 -15 -60 -75 -75 -75 -45 -75 -60 -30 0 -30 -60 -15 -60 -60 -60 -60 -60 -75 -45 -30 -60 -60 90 75 30 15 45 90 90 -60 -60 -45 90 -45 -75 -30 -75 90 60 75 60 30 45 60 75 -60 90 45 15 -15 -15 15 15 -30 -60 -60 -30 15 15 -15 -15 15 45 90 -60 75 60 45 30 60 75 60 90 -75 -30 -75 -45 90 -45 -60 -60 90 90 45 15 30 75 90 -60 -60 -30 -45 -75 -60 -60 -60 -60 -60 -15 -60 -30 0 -30 -60 -75 -45 -75 -75 -75 -60 -15 15 45 0 0 0 15 -15 15 60 15 45 90 45 15 60 15 15 60 30
9 | 150 | 0.03725638 | -0.1 | -0.106188 | 0.1501111 | -2.147418e-17 | 5.052748e-18 | 4.421155e-18 | 1.515825e-17 | 0.1532848 | -0.03976889 | -0.07291461 | 0.1822661 | 11525604.9 | 10580369.5 | 3918739.8 | 4178853.8 | -214389.5 | -1132664.1 | 0 | 0 | 0 | 0 | 0 | 0 | 0.03986398 | 0.0281029 | 0.01129387 | 0.0120805 | 0.0002873203 | -0.003084579 | 60 15 30 60 60 30 15 30 0 -15 15 -30 15 -30 15 -15 -45 90 -60 -15 15 0 -30 -75 -75 -60 90 -45 -75 -75 -75 -45 -45 -60 -60 -60 -60 -60 -30 -45 -45 -60 -45 -60 -60 75 -60 -60 -15 15 30 -15 15 30 -15 -45 -30 15 -15 30 60 75 75 -60 90 60 45 0 30 45 60 45 15 60 90 90 60 15 45 60 45 30 0 45 60 90 -60 75 75 60 30 -15 15 -30 -45 -15 30 15 -15 30 15 -15 -60 -60 75 -60 -60 -45 -60 -45 -45 -30 -60 -60 -60 -60 -60 -45 -45 -75 -75 -75 -45 90 -60 -75 -75 -30 0 15 -15 -60 90 -45 -15 15 -30 15 -30 15 -15 0 30 15 30 60 60 30 15 60
10 | 150 | 0.09011107 | 0.1066667 | 0.05106836 | 0.02309401 | 2.526374e-18 | -1.01055e-17 | 5.052748e-18 | 6.315935e-18 | -0.2137658 | -0.09215526 | 0.1232095 | 0.05648898 | 12828216.9 | 10541999.7 | 3286618.8 | 3546732.7 | 394551.7 | 253278.6 | 0 | 0 | 0 | 0 | 0 | 0 | 0.02529807 | 0.04169967 | 0.01177844 | 0.01256507 | 0.002885893 | 0.001840855 | -60 -45 -45 90 60 30 45 30 60 75 30 60 90 45 30 60 75 90 -60 -75 90 -45 90 -60 -60 -15 -15 15 45 90 90 60 90 -75 75 30 15 -30 -60 90 -60 -15 15 45 30 15 0 -15 -15 15 -15 -30 -45 90 45 30 0 0 0 0 45 60 90 -45 0 -15 0 -45 -15 0 -15 -15 15 15 15 15 15 15 -15 -15 0 -15 -45 0 -15 0 -45 90 60 45 0 0 0 0 30 45 90 -45 -30 -15 15 -15 -15 0 15 30 45 15 -15 -60 90 -60 -30 15 30 75 -75 90 60 90 90 45 15 -15 -15 -60 -60 90 -45 90 -75 -60 90 75 60 30 45 90 60 30 75 60 30 45 30 60 90 -45 -45 -60
11 | 150 | 0.08261537 | 0.1733333 | -0.05952135 | 0.1385641 | -5.052748e-18 | 2.526374e-18 | 4.421155e-18 | -1.894781e-17 | -0.2030827 | 0.1141926 | -0.2744052 | 0.1460527 | 12937039.8 | 10840996.8 | 3082708.7 | 3342822.6 | 46288.43 | -801349.6 | 0 | 0 | 0 | 0 | 0 | 0 | 0.02761661 | 0.04319853 | 0.009869737 | 0.01065637 | -0.003912593 | -0.006614547 | -45 90 -60 -60 -15 -60 90 90 45 90 -75 -45 -60 75 60 -75 -75 -75 -60 -30 0 -15 -30 15 -15 -45 90 60 -75 -60 -75 -60 90 90 -45 -30 0 0 0 0 0 15 45 60 30 -15 15 15 30 60 15 0 15 15 -15 0 0 30 15 0 0 15 45 90 -45 -30 15 0 30 75 45 90 75 -60 -45 -45 -60 75 90 45 75 30 0 15 -30 -45 90 45 15 0 0 15 30 0 0 -15 15 15 0 15 60 30 15 15 -15 30 60 45 15 0 0 0 0 0 -30 -45 90 90 -60 -75 -60 -75 60 90 -45 -15 15 -30 -15 0 -30 -60 -75 -75 -75 60 75 -60 -45 -75 90 45 90 90 -60 -15 -60 -60 90 -45
12 | 150 | 0.06535898 | -0.06666667 | -0.008452995 | 0.06928203 | 2.526374e-18 | 5.052748e-18 | -8.84231e-18 | -1.01055e-17 | 0.007001598 | -0.05545719 | -0.02236058 | -0.06759463 | 11984057.0 | 10325827.5 | 3816784.8 | 4076898.7 | 158294.1 | -265525 | 0 | 0 | 0 | 0 | 0 | 0 | 0.03410693 | 0.03356972 | 0.01143899 | 0.01222562 | -0.001054161 | 0.0001963309 | -30 -15 -60 75 30 -15 0 45 90 -75 -45 -75 -45 -45 -30 -30 0 30 75 45 15 60 90 60 15 30 75 45 0 45 30 75 60 45 90 -45 -15 0 45 90 75 90 75 -75 -45 -45 -45 -60 -30 -60 -75 -30 -60 -60 -75 -45 -15 15 15 30 45 0 30 0 0 -45 -75 -30 -30 15 30 0 30 30 30 30 30 30 0 30 15 -30 -30 -75 -45 0 0 30 0 45 30 15 15 -15 -45 -75 -60 -60 -30 -75 -60 -30 -60 -45 -45 -45 -75 75 90 75 90 45 0 -15 -45 90 45 60 75 30 45 0 45 75 30 15 60 90 60 15 45 75 30 0 -30 -30 -45 -45 -75 -45 -75 90 45 0 -15 30 75 -60 -15 -30
13 | 150 | -0.1536837 | 0.02 | -0.152376 | -0.08082904 | -4.579053e-18 | 2.526374e-18 | 7.579123e-18 | 2.652693e-17 | -0.1802635 | 0.161248 | -0.069897 | -0.1374576 | 9470462.4 | 13369588.1 | 3551701.8 | 3811815.7 | -1213714.8 | -719259.3 | 0 | 0 | 0 | 0 | 0 | 0 | 0.02892729 | 0.04275837 | 0.009434478 | 0.01022111 | -0.00261222 | -6.927274e-05 | 0 -15 -30 -30 -75 -45 90 90 60 -75 60 -75 -75 90 75 -75 -75 75 60 -75 -30 0 -15 -30 -30 15 60 45 0 45 15 -15 30 60 30 75 75 75 75 75 45 15 -30 -75 90 60 45 45 90 -75 -60 90 -45 -75 -30 -15 -15 -60 -75 60 -75 -30 0 -30 -15 -45 -75 -60 -45 -30 -60 -60 -45 -30 -60 -60 -30 -45 -60 -60 -30 -45 -60 -75 -45 -15 -30 0 -30 -75 60 -75 -60 -15 -15 -30 -75 -45 90 -60 -75 90 45 45 60 90 -75 -30 15 45 75 75 75 75 75 30 60 30 -15 15 45 0 45 60 15 -30 -30 -15 0 -30 -75 60 75 -75 -75 75 90 -75 -75 60 -75 60 90 90 -45 -75 -30 -30 -15 0
14 | 150 | 0.2465384 | 1.184238e-17 | -0.08845299 | -0.06928203 | -5.684342e-18 | 5.052748e-18 | -1.136868e-17 | 0 | 0.1473188 | 0.042944 | 0.05823667 | -0.06518054 | 14486328.0 | 8231376.5 | 3612874.8 | 3872988.7 | -772947 | -349128 | 0 | 0 | 0 | 0 | 0 | 0 | 0.04040019 | 0.02909686 | 0.01052878 | 0.01131541 | 0.0005141653 | 0.001719996 | 30 75 45 75 90 -45 -45 -45 0 -15 0 -30 15 15 15 15 15 60 90 75 75 -60 75 60 15 0 -15 -15 -45 -60 -45 -30 15 30 60 60 30 75 60 30 15 30 -15 -15 -45 -15 -30 -30 0 -45 -60 -15 15 30 15 -15 -30 -15 -45 -45 -30 -15 0 -15 15 -30 -60 -60 -15 -45 -75 -75 60 30 0 0 30 60 -75 -75 -45 -15 -60 -60 -30 15 -15 0 -15 -30 -45 -45 -15 -30 -15 15 30 15 -15 -60 -45 0 -30 -30 -15 -45 -15 -15 30 15 30 60 75 30 60 60 30 15 -30 -45 -60 -45 -15 -15 0 15 60 75 -60 75 75 90 60 15 15 15 15 15 -30 0 -15 0 -45 -45 -45 90 75 45 75 30
15 | 150 | 0.05416237 | 0.06 | 0.192376 | -0.03464102 | 8.84231e-18 | 2.021099e-17 | -1.263187e-17 | 8.210716e-18 | 0.3134171 | 0.2143964 | 0.2442278 | -0.02656119 | 12229450.8 | 10855291.7 | 3429355.8 | 3689469.7 | 1114243.3 | 1326152.8 | 0 | 0 | 0 | 0 | 0 | 0 | 0.04835822 | 0.02431068 | 0.008942858 | 0.009729491 | 0.004439026 | 0.004930404 | 0 -30 -15 0 15 15 45 60 -75 90 45 15 15 0 0 15 0 45 0 -15 15 0 -30 -30 15 45 75 75 60 60 15 -15 30 -15 30 60 30 60 75 90 60 -75 60 90 -75 90 60 60 30 60 60 -75 60 90 45 15 30 60 45 60 15 0 0 -30 -60 -30 -15 -60 -60 75 90 -45 -60 -60 -60 -60 -60 -60 -45 90 75 -60 -60 -15 -30 -60 -30 0 0 15 60 45 60 30 15 45 90 60 -75 60 60 30 60 60 90 -75 90 60 -75 60 90 75 60 30 60 30 -15 30 -15 15 60 60 75 75 45 15 -30 -30 0 15 -15 0 45 0 15 0 0 15 15 45 90 -75 60 45 15 15 0 -15 -30 0
16 | 150 | -0.001786328 | 0.2466667 | 0.003094011 | 0.05773503 | -5.052748e-18 | 1.515825e-17 | -4.500104e-18 | 5.052748e-18 | 0.03744124 | 0.3208403 | 0.09688255 | 0.09036635 | 12090658.8 | 12135979.9 | 2858407.7 | 3118521.6 | 196215.9 | -156966.6 | 0 | 0 | 0 | 0 | 0 | 0 | 0.03875543 | 0.03588267 | 0.00795826 | 0.008744893 | 0.002694259 | 0.001022494 | -75 60 30 30 0 0 -45 90 90 90 90 90 75 30 15 0 -15 15 -15 -15 15 -15 0 15 30 -15 30 75 -75 75 45 45 0 0 -45 -60 90 -60 90 -75 75 -60 75 90 -75 -30 -15 15 15 30 75 -60 75 90 60 -75 -45 -60 -30 -75 60 90 -60 75 -75 -45 -15 -15 0 45 15 0 30 0 -15 -15 0 30 0 15 45 0 -15 -15 -45 -75 75 -60 90 60 -75 -30 -60 -45 -75 60 90 75 -60 75 30 15 15 -15 -30 -75 90 75 -60 75 -75 90 -60 90 -60 -45 0 0 45 45 75 -75 75 30 -15 30 15 0 -15 15 -15 -15 15 -15 0 15 30 75 90 90 90 90 90 -45 0 0 30 30 60 -75
17 | 150 | 0.206188 | -0.02666667 | -0.2318974 | -0.06928203 | 2.842171e-18 | -1.121079e-17 | 7.579123e-18 | -3.789561e-18 | 0.376054 | 0.0388077 | -0.3035378 | -0.1109375 | 13892897.0 | 8661679.5 | 3694438.8 | 3954552.7 | -1682782.7 | -1258963.7 | 0 | 0 | 0 | 0 | 0 | 0 | 0.04913701 | 0.02028353 | 0.01056704 | 0.01135368 | -0.006848547 | -0.004796219 | -75 -60 -45 -15 -15 -30 0 -30 0 -30 0 0 -45 0 45 30 -15 0 30 -15 0 30 -15 30 15 -30 -30 -30 -30 -30 -75 -45 0 -30 -30 -30 -75 -60 -30 -60 90 -45 -75 90 -60 90 75 75 60 15 30 15 45 90 60 45 60 45 15 -30 -15 -45 -45 -75 -30 -45 -75 -45 -30 15 15 0 -15 -30 -75 -75 -30 -15 0 15 15 -30 -45 -75 -45 -30 -75 -45 -45 -15 -30 15 45 60 45 60 90 45 15 30 15 60 75 75 90 -60 90 -75 -45 90 -60 -30 -60 -75 -30 -30 -30 0 -45 -75 -30 -30 -30 -30 -30 15 30 -15 30 0 -15 30 0 -15 30 45 0 -45 0 0 -30 0 -30 0 -30 -15 -15 -45 -60 -75
18 | 150 | -0.01106836 | 0.08 | -0.07154701 | 0.02309401 | -1.263187e-17 | -6.315935e-18 | 5.052748e-18 | -6.315935e-18 | -0.1599935 | 0.04323556 | -0.208374 | -0.06446206 | 11463136.0 | 11743952.5 | 3368182.8 | 3628296.7 | -383170.1 | -524443.1 | 0 | 0 | 0 | 0 | 0 | 0 | 0.02861331 | 0.04088914 | 0.01052608 | 0.01131272 | -0.004593246 | -0.003400707 | -30 0 -15 -45 -60 -30 -45 0 45 90 75 60 -75 -45 90 -75 75 -75 90 75 60 45 45 60 90 -75 -45 90 -75 -45 -75 -45 -75 -30 -60 -75 -60 -15 0 0 0 0 0 30 -15 -30 -60 -30 15 0 -15 -60 -45 -75 75 -60 75 90 75 75 30 -15 15 30 60 45 30 15 45 30 -15 -15 15 30 0 0 30 15 -15 -15 30 45 15 30 45 60 30 15 -15 30 75 75 90 75 -60 75 -75 -45 -60 -15 0 15 -30 -60 -30 -15 30 0 0 0 0 0 -15 -60 -75 -60 -30 -75 -45 -75 -45 -75 90 -45 -75 90 60 45 45 60 75 90 -75 75 -75 90 -45 -75 60 75 90 45 0 -45 -30 -60 -45 -15 0 -30
19 | 150 | 0.1190427 | -1.110223e-17 | -0.01333333 | -0.2078461 | -3.473764e-18 | -5.052748e-18 | 3.789561e-18 | -2.652693e-17 | 0.06974774 | 0.06285511 | -0.05396861 | -0.4102974 | 12868974.7 | 9848729.8 | 3612874.8 | 3872988.7 | -720298.9 | 551158.2 | 0 | 0 | 0 | 0 | 0 | 0 | 0.03760847 | 0.03225694 | 0.01034461 | 0.01113124 | -0.004830435 | 0.002760012 | -15 -60 75 75 75 60 60 60 90 60 75 75 45 0 -15 -30 15 -15 -60 -45 -30 -30 -15 -15 -15 -15 -15 -30 -75 -45 -15 -15 15 30 0 -45 -15 15 -30 0 15 -15 -45 -15 -45 -60 -60 -45 -30 0 45 75 30 -15 0 15 45 30 45 75 60 30 60 30 75 60 90 45 0 45 90 -60 -60 75 -75 -75 75 -60 -60 90 45 0 45 90 60 75 30 60 30 60 75 45 30 45 15 0 -15 30 75 45 0 -30 -45 -60 -60 -45 -15 -45 -15 15 0 -30 15 -15 -45 0 30 15 -15 -15 -45 -75 -30 -15 -15 -15 -15 -15 -30 -30 -45 -60 -15 15 -30 -15 0 45 75 75 60 90 60 60 60 75 75 75 -60 -15
20 | 150 | 0.2057094 | -0.02 | 0.06130768 | 0.01154701 | 1.389506e-17 | -2.842171e-18 | 1.263187e-18 | 1.263187e-17 | 0.168825 | -0.01572622 | 0.02792741 | 0.09327722 | 13907216.1 | 8688142.4 | 3674047.8 | 3934161.7 | 424179.1 | 353542.6 | 0 | 0 | 0 | 0 | 0 | 0 | 0.04068255 | 0.02772912 | 0.01107148 | 0.01185811 | 0.001398504 | -0.0003271115 | 15 60 30 0 45 75 -75 -45 -15 -45 -75 90 -60 -75 75 45 30 15 30 45 30 15 -15 -60 -60 -30 -15 0 0 -45 0 -15 15 45 30 -15 -15 -15 -15 -60 -30 -15 -30 -45 -45 0 -15 -30 -15 15 60 45 15 30 45 0 -30 15 30 75 75 45 30 30 30 30 15 60 90 -60 -30 -75 75 75 75 75 75 75 -75 -30 -60 90 60 15 30 30 30 30 45 75 75 30 15 -30 0 45 30 15 45 60 15 -15 -30 -15 0 -45 -45 -30 -15 -30 -60 -15 -15 -15 -15 30 45 15 -15 0 -45 0 0 -15 -30 -60 -60 -15 15 30 45 30 15 30 45 75 -75 -60 90 -75 -45 -15 -45 -75 75 45 0 30 60 15
21 | 150 | 0.05333333 | 0.02666667 | 0.1857094 | 0.02309401 | 1.263187e-18 | 1.136868e-17 | -4.105358e-18 | 5.052748e-18 | 0.1701629 | 0.03152119 | 0.1275145 | -0.06342744 | 12116979.0 | 10763853.5 | 3531310.8 | 3791424.7 | 1248549.4 | 1107276.4 | 0 | 0 | 0 | 0 | 0 | 0 | 0.04117091 | 0.02811482 | 0.01063444 | 0.01142108 | 0.001859251 | 0.00303265 | 0 15 30 -15 -30 -30 -15 -15 -60 -45 90 -60 75 60 45 30 0 -30 15 60 90 45 60 75 60 45 60 15 15 15 15 -15 0 30 60 30 30 0 0 15 45 90 75 -60 75 -75 90 -75 -60 -75 90 45 75 60 -75 75 45 75 30 30 30 15 -30 0 -30 0 0 45 30 30 75 90 -45 -45 -45 -45 -45 -45 90 75 30 30 45 0 0 -30 0 -30 15 30 30 30 75 45 75 -75 60 75 45 90 -75 -60 -75 90 -75 75 -60 75 90 45 15 0 0 30 30 60 30 0 -15 15 15 15 15 60 45 60 75 60 45 90 60 15 -30 0 30 45 60 75 -60 90 -45 -60 -15 -15 -30 -30 -15 30 15 0
22 | 150 | -0.09464102 | -0.1466667 | -0.2901111 | 0.02309401 | -2.526374e-17 | 5.052748e-18 | 3.789561e-18 | -2.526374e-18 | -0.1195197 | -0.09071407 | -0.07725914 | 0.03851876 | 9709676.7 | 12110823.7 | 4061476.9 | 4321590.8 | -1769472.9 | -1910745.9 | 0 | 0 | 0 | 0 | 0 | 0 | 0.02892701 | 0.03809739 | 0.01176511 | 0.01255174 | -0.001125669 | -0.001838261 | -60 75 45 90 45 0 -30 -60 -15 -15 30 45 90 -45 -75 -60 -45 90 60 75 30 15 15 60 15 45 75 60 -75 -30 -60 -75 -75 -75 -30 0 -30 -60 -45 -60 -30 -60 -30 -75 60 90 75 -60 -45 -45 -45 -60 -30 -60 -45 -30 15 30 -15 -15 -30 -45 0 -45 0 -45 -60 75 90 90 -45 90 -45 -45 -45 -45 -45 -45 90 -45 90 90 75 -60 -45 0 -45 0 -45 -30 -15 -15 30 15 -30 -45 -60 -30 -60 -45 -45 -45 -60 75 90 60 -75 -30 -60 -30 -60 -45 -60 -30 0 -30 -75 -75 -75 -60 -30 -75 60 75 45 15 60 15 15 30 75 60 90 -45 -60 -75 -45 90 45 30 -15 -15 -60 -30 0 45 90 45 75 -60
23 | 150 | 0.05725638 | -0.04 | 0.3265384 | -0.09237604 | -3.789561e-18 | 0 | 8.84231e-18 | -1.01055e-17 | 0.1117769 | -0.02725689 | 0.1916237 | -0.2111265 | 11962835.0 | 10510177.5 | 3735220.8 | 3995334.7 | 1788613.9 | 2353705.9 | 0 | 0 | 0 | 0 | 0 | 0 | 0.03838733 | 0.02981102 | 0.01117814 | 0.01196477 | 0.001722771 | 0.005628582 | -30 -30 -30 -15 0 0 45 30 -15 15 60 60 -75 90 -45 0 45 90 60 45 75 30 60 90 60 60 60 60 60 15 60 15 15 15 45 15 -30 0 -45 -30 15 60 60 75 -75 -60 90 -60 90 60 60 15 15 -30 15 0 30 15 -15 0 45 90 75 90 60 60 60 30 30 45 0 30 45 45 45 45 45 45 30 0 45 30 30 60 60 60 90 75 90 45 0 -15 15 30 0 15 -30 15 15 60 60 90 -60 90 -60 -75 75 60 60 15 -30 -45 0 -30 15 45 15 15 15 60 15 60 60 60 60 60 90 60 30 75 45 60 90 45 0 -45 90 -75 60 60 15 -15 30 45 0 0 -15 -30 -30 -30
24 | 150 | 0.2870171 | 0.1266667 | 0.01285469 | -0.01154701 | 1.136868e-17 | -9.473903e-18 | -7.579123e-18 | 1.705303e-17 | 0.4393182 | 0.0618963 | -0.031279 | 0.1124381 | 15387250.9 | 8105311.6 | 3225445.8 | 3485559.7 | 46216.15 | 116852.7 | 0 | 0 | 0 | 0 | 0 | 0 | 0.05177761 | 0.01807006 | 0.01035347 | 0.01114011 | 0.0004400588 | -0.00164003 | -30 -45 -30 -15 -45 0 15 30 30 30 15 15 0 30 45 0 0 30 45 0 15 0 15 0 -45 90 -75 -75 -30 -45 -60 90 -60 -15 -15 -15 -15 -15 30 75 75 -75 -30 -15 15 -30 -30 15 15 60 30 0 -45 0 -15 -15 -15 -15 0 -30 -75 60 75 -75 90 60 45 90 75 60 30 45 0 30 15 15 30 0 45 30 60 75 90 45 60 90 -75 75 60 -75 -30 0 -15 -15 -15 -15 0 -45 0 30 60 15 15 -30 -30 15 -15 -30 -75 75 75 30 -15 -15 -15 -15 -15 -60 90 -60 -45 -30 -75 -75 90 -45 0 15 0 15 0 45 30 0 0 45 30 0 15 15 30 30 30 15 0 -45 -15 -30 -45 -30
25 | 150 | -0.2518974 | 0.006666667 | 0.05154701 | 0.08082904 | -1.263187e-17 | -1.515825e-17 | 1.01055e-17 | 1.01055e-17 | -0.3010688 | 0.0614483 | -0.09575738 | 0.00953526 | 8183785.9 | 14574700.6 | 3592483.8 | 3852597.7 | 574178.9 | 79723.32 | 0 | 0 | 0 | 0 | 0 | 0 | 0.02336964 | 0.04646974 | 0.01035762 | 0.01114425 | -0.001748593 | -0.001924994 | 60 90 -60 75 90 -60 -15 -30 -60 -45 -75 90 75 -60 90 45 60 75 -60 -45 -30 0 0 30 60 -75 -75 -30 0 0 45 30 75 -75 -60 -75 -75 -75 90 75 -60 -15 15 15 45 75 30 60 60 90 45 60 30 75 75 -75 -45 0 0 30 60 60 30 45 30 60 90 45 90 -60 -60 90 -60 -60 -60 -60 -60 -60 90 -60 -60 90 45 90 60 30 45 30 60 60 30 0 0 -45 -75 75 75 30 60 45 90 60 60 30 75 45 15 15 -15 -60 75 90 -75 -75 -75 -60 -75 75 30 45 0 0 -30 -75 -75 60 30 0 0 -30 -45 -60 75 60 45 90 -60 75 90 -75 -45 -60 -30 -15 -60 90 75 -60 90 60
26 | 150 | -0.1465384 | -0.04666667 | -0.1790427 | -0.103923 | -2.526374e-18 | 6.315935e-18 | 2.526374e-18 | 2.021099e-17 | -0.2098428 | -0.0802003 | -0.2761818 | -0.1065465 | 9357194.6 | 13075035.8 | 3755611.8 | 4015725.7 | -1453492.0 | -817763.5 | 0 | 0 | 0 | 0 | 0 | 0 | 0.02555915 | 0.04165975 | 0.01166786 | 0.01245449 | -0.006283197 | -0.004312101 | -75 -30 -45 -15 -45 90 45 75 -60 -45 -75 75 75 30 -15 -30 -75 -30 -45 -60 -45 -75 -30 -45 -15 -30 -75 75 75 75 75 75 -75 -75 -75 75 90 75 45 45 45 30 30 30 15 -30 -75 75 -60 -75 -30 -45 -30 0 -30 -15 -15 -45 -45 0 30 30 -15 -15 -60 90 60 45 75 -60 -30 -45 90 90 75 75 90 90 -45 -30 -60 75 45 60 90 -60 -15 -15 30 30 0 -45 -45 -15 -15 -30 0 -30 -45 -30 -75 -60 75 -75 -30 15 30 30 30 45 45 45 75 90 75 -75 -75 -75 75 75 75 75 75 -75 -30 -15 -45 -30 -75 -45 -60 -45 -30 -75 -30 -15 30 75 75 -75 -45 -60 75 45 90 -45 -15 -45 -30 -75
27 | 150 | -0.06976068 | -0.02 | -0.06130768 | -0.08082904 | -1.01055e-17 | 1.01055e-17 | 1.073709e-17 | 2.526374e-18 | 0.04194723 | 0.01694222 | 0.2024603 | -0.02879874 | 10412726.6 | 12182631.9 | 3674047.8 | 3934161.7 | -636088.6 | -141633.1 | 0 | 0 | 0 | 0 | 0 | 0 | 0.03611726 | 0.03289877 | 0.0107693 | 0.01155593 | 0.003617156 | 0.004149929 | -15 30 30 45 60 75 90 45 30 75 45 15 15 0 15 -30 -15 -45 90 90 -45 90 -75 60 15 -15 30 0 -15 -45 -15 -15 30 60 -75 -60 75 90 60 45 30 75 60 75 60 -75 -60 -75 -45 -30 -30 0 -30 -60 90 -45 -60 -75 75 60 90 75 -60 -30 -45 -75 75 -60 -15 -60 -30 15 -30 -30 -30 -30 -30 -30 15 -30 -60 -15 -60 75 -75 -45 -30 -60 75 90 60 75 -75 -60 -45 90 -60 -30 0 -30 -30 -45 -75 -60 -75 60 75 60 75 30 45 60 90 75 -60 -75 60 30 -15 -15 -45 -15 0 30 -15 15 60 -75 90 -45 90 90 -45 -15 -30 15 0 15 15 45 75 30 45 90 75 60 45 30 30 -15
28 | 150 | 0.04178633 | -0.1266667 | -0.4837948 | -0.1962991 | 9.473903e-18 | -2.526374e-18 | -6.315935e-19 | 1.01055e-17 | -0.06151176 | -0.01821274 | -0.3225331 | -0.1107137 | 11501505.8 | 10441340.6 | 4000303.9 | 4260417.8 | -3669012.2 | -2468191.6 | 0 | 0 | 0 | 0 | 0 | 0 | 0.03182303 | 0.03654264 | 0.01109448 | 0.01188111 | -0.007210841 | -0.005162653 | -30 -75 75 60 90 90 -60 -45 0 45 0 -45 -75 90 -60 -45 -60 -15 -60 75 60 75 30 0 -30 -45 -15 -15 -45 -15 -45 -30 -15 0 -15 15 -15 -60 -30 -30 0 -45 -30 -45 -45 -60 -15 -45 -45 -60 -75 75 75 -60 -45 -45 -30 -75 75 -60 -30 -15 -60 -30 -30 -15 -30 -30 -30 -30 -30 -60 75 -75 -30 -30 -75 75 -60 -30 -30 -30 -30 -30 -15 -30 -30 -60 -15 -30 -60 75 -75 -30 -45 -45 -60 75 75 -75 -60 -45 -45 -15 -60 -45 -45 -30 -45 0 -30 -30 -60 -15 15 -15 0 -15 -30 -45 -15 -45 -15 -15 -45 -30 0 30 75 60 75 -60 -15 -60 -45 -60 90 -75 -45 0 45 0 -45 -60 90 90 60 75 -75 -30
29 | 150 | 0.07416237 | -0.02666667 | -0.340829 | -0.02309401 | -1.894781e-18 | 6.315935e-18 | 8.210716e-18 | 1.263187e-18 | 0.04082749 | -0.08421452 | -0.3224094 | -0.0291703 | 12218078.8 | 10336497.7 | 3694438.8 | 3954552.7 | -2232438.6 | -2091165.6 | 0 | 0 | 0 | 0 | 0 | 0 | 0.03513861 | 0.03200604 | 0.01170499 | 0.01249162 | -0.006454197 | -0.005914551 | -45 -75 -30 -45 -45 0 -45 0 -45 -45 -75 60 15 45 90 -60 75 -60 90 75 90 -75 60 30 30 15 -15 -15 -15 -15 -15 30 -15 -30 -45 -45 0 -15 -45 -15 -45 -30 -60 -15 0 -30 -30 -30 -75 -75 -45 -15 -30 15 30 75 -75 90 -45 -15 -60 -75 -60 -60 -45 90 -45 -15 15 15 0 -45 -60 90 60 60 90 -60 -45 0 15 15 -15 -45 90 -45 -60 -60 -75 -60 -15 -45 90 -75 75 30 15 -30 -15 -45 -75 -75 -30 -30 -30 0 -15 -60 -30 -45 -15 -45 -15 0 -45 -45 -30 -15 30 -15 -15 -15 -15 -15 15 30 30 60 -75 90 75 90 -60 75 -60 90 45 15 60 -75 -45 -45 0 -45 0 -45 -45 -30 -75 -45
30 | 150 | 0.229282 | 3.552714e-17 | 0.03642734 | 0.06928203 | -6.315935e-19 | -1.01055e-17 | 1.01055e-17 | 3.789561e-17 | 0.2721245 | -0.06078578 | 0.09304916 | 0.01843826 | 14267421.2 | 8450283.2 | 3612874.8 | 3872988.7 | 442960 | 19140.96 | 0 | 0 | 0 | 0 | 0 | 0 | 0.04422868 | 0.02334939 | 0.01148828 | 0.01227491 | 0.001955398 | 0.001614292 | 60 90 45 30 45 0 -15 30 0 -30 -30 -60 -60 -15 -15 -60 -30 -30 0 30 60 -75 90 60 15 15 0 30 30 45 45 30 15 45 15 45 30 15 15 -15 0 -15 -45 0 -30 -75 -30 -45 -60 -30 0 -30 -15 0 -15 -15 15 30 -15 0 -30 -75 60 -75 -75 60 30 30 45 45 75 -75 -75 -75 -75 -75 -75 -75 -75 75 45 45 30 30 60 -75 -75 60 -75 -30 0 -15 30 15 -15 -15 0 -15 -30 0 -30 -60 -45 -30 -75 -30 0 -45 -15 0 -15 15 15 30 45 15 45 15 30 45 45 30 30 0 15 15 60 90 -75 60 30 0 -30 -30 -60 -15 -15 -60 -60 -30 -30 0 30 -15 0 45 30 45 90 60
31 | 150 | -0.09285469 | -0.06 | 0.03821367 | 0.05773503 | -1.894781e-18 | 8.84231e-18 | 5.052748e-18 | 0 | -0.03487173 | -0.03769244 | 0.01487006 | 0.1939876 | 9997420.3 | 12353246.1 | 3796393.8 | 4056507.7 | 418972 | 65789.49 | 0 | 0 | 0 | 0 | 0 | 0 | 0.03266485 | 0.03534045 | 0.01127466 | 0.0120613 | 0.002079606 | -0.001509139 | 45 0 15 60 30 30 30 75 -60 -75 -60 -75 -75 -45 -75 -30 -75 75 60 30 -15 -15 -30 15 -15 30 0 15 45 90 -75 -60 90 75 -60 -60 -75 -45 -45 -60 -60 -45 -30 -30 15 -30 0 0 45 75 60 60 60 60 60 45 15 60 75 30 45 30 15 -30 -15 -60 90 60 30 75 -60 90 75 90 -60 -60 90 75 90 -60 75 30 60 90 -60 -15 -30 15 30 45 30 75 60 15 45 60 60 60 60 60 75 45 0 0 -30 15 -30 -30 -45 -60 -60 -45 -45 -75 -60 -60 75 90 -60 -75 90 45 15 0 30 -15 15 -30 -15 -15 30 60 75 -75 -30 -75 -45 -75 -75 -60 -75 -60 75 30 30 30 60 15 0 45
32 | 150 | 0.4216581 | 0.08666667 | 0.06130768 | 0.01154701 | -8.84231e-18 | 0 | -7.973868e-18 | -1.01055e-17 | 0.4623412 | 0.1783692 | -0.1041085 | -0.07667006 | 16972900.5 | 6274970.1 | 3347791.8 | 3607905.7 | 424179.1 | 353542.6 | 0 | 0 | 0 | 0 | 0 | 0 | 0.05373822 | 0.01826418 | 0.009276108 | 0.01006274 | -0.002706176 | -0.00128779 | -30 0 0 -15 0 -15 30 15 15 -30 -75 75 30 0 -30 -75 -30 0 -45 -30 -30 15 15 -15 -60 90 75 60 30 -15 -30 0 15 -15 -15 -30 -45 -45 0 0 0 30 30 60 45 30 15 -30 0 30 45 30 45 15 -15 0 -30 0 15 60 15 30 60 90 45 90 -60 -30 0 15 -15 0 30 30 30 30 30 30 0 -15 15 0 -30 -60 90 45 90 60 30 15 60 15 0 -30 0 -15 15 45 30 45 30 0 -30 15 30 45 60 30 30 0 0 0 -45 -45 -30 -15 -15 15 0 -30 -15 30 60 75 90 -60 -15 15 15 -30 -30 -45 0 -30 -75 -30 0 30 75 -75 -30 15 15 30 -15 0 -15 0 0 -30
33 | 150 | -0.02178633 | 0.06666667 | 0.243923 | -0.1154701 | -4.736952e-18 | -1.263187e-18 | 0 | 1.515825e-17 | 0.03828974 | 0.09508741 | 0.2779127 | -0.1373775 | 11286390.7 | 11839133.9 | 3408964.8 | 3669078.7 | 1193966.7 | 1900331.7 | 0 | 0 | 0 | 0 | 0 | 0 | 0.03669978 | 0.03376192 | 0.01004646 | 0.01083309 | 0.004060118 | 0.006601584 | 90 60 90 60 30 15 -15 -15 15 45 45 60 75 75 30 -15 -15 -60 -15 15 45 0 30 60 45 90 -60 75 75 -75 -60 -30 -15 0 0 0 0 0 45 75 60 75 45 15 30 60 90 -60 -15 15 -15 30 45 75 -75 60 90 60 60 75 75 45 45 60 -75 -60 -30 0 -15 15 30 60 75 -75 -60 -60 -75 75 60 30 15 -15 0 -30 -60 -75 60 45 45 75 75 60 60 90 60 -75 75 45 30 -15 15 -15 -60 90 60 30 15 45 75 60 75 45 0 0 0 0 0 -15 -30 -60 -75 75 75 -60 90 45 60 30 0 45 15 -15 -60 -15 -15 30 75 75 60 45 45 15 -15 -15 15 30 60 90 60 90
34 | 150 | 0.1248803 | 0.04 | 0.05106836 | -0.02309401 | -2.526374e-18 | -1.768462e-17 | -5.052748e-18 | 0 | 0.3033297 | 0.2201458 | -0.02543776 | 0.0348155 | 13065374.2 | 9897022.3 | 3490528.8 | 3750642.7 | 253278.6 | 394551.7 | 0 | 0 | 0 | 0 | 0 | 0 | 0.04802442 | 0.02475085 | 0.008889677 | 0.009676311 | -0.0001658996 | -0.0008099817 | 15 -15 -15 15 30 15 60 15 15 45 75 -60 90 -60 -30 0 -30 -60 -15 0 0 0 0 0 0 -30 0 0 0 -45 90 75 75 -60 -15 30 75 -60 -30 -60 -45 -75 -45 -60 90 -75 60 60 75 75 30 -15 -15 0 45 75 -60 -45 -45 -45 0 30 30 60 75 45 60 60 60 30 0 30 60 30 30 30 30 60 30 0 30 60 60 60 45 75 60 30 30 0 -45 -45 -45 -60 75 45 0 -15 -15 30 75 75 60 60 -75 90 -60 -45 -75 -45 -60 -30 -60 75 30 -15 -60 75 75 90 -45 0 0 0 -30 0 0 0 0 0 0 -15 -60 -30 0 -30 -60 90 -60 75 45 15 15 60 15 30 15 -15 -15 15
35 | 150 | 0.02535898 | 0.08 | -0.04488034 | -0.06928203 | -3.789561e-18 | 0 | 2.526374e-18 | -1.263187e-17 | 0.156127 | 0.1625102 | -0.02633073 | -0.1682476 | 11925237.0 | 11281851.6 | 3368182.8 | 3628296.7 | -496575.4 | -72756.41 | 0 | 0 | 0 | 0 | 0 | 0 | 0.04184409 | 0.02986493 | 0.009422802 | 0.01020944 | -0.002061348 | 0.001051209 | -75 -30 0 -30 -15 -15 0 15 0 -30 0 45 45 60 -75 -75 75 60 75 60 -75 60 60 90 -60 90 -45 0 -15 -15 -30 0 0 15 0 45 45 30 75 -60 -45 -15 -60 -15 0 15 -15 15 15 60 15 60 15 -30 0 -45 -75 75 -60 75 30 75 -60 75 75 -60 -45 -75 75 60 -75 -75 -45 -45 -45 -45 -45 -45 -75 -75 60 75 -75 -45 -60 75 75 -60 75 30 75 -60 75 -75 -45 0 -30 15 60 15 60 15 15 -15 15 0 -15 -60 -15 -45 -60 75 30 45 45 0 15 0 0 -30 -15 -15 0 -45 90 -60 90 60 60 -75 60 75 60 75 -75 -75 60 45 45 0 -30 0 15 0 -15 -15 -30 0 -30 -75
36 | 150 | 0.03106836 | -0.006666667 | -0.01285469 | -0.01154701 | 7.579123e-18 | -1.515825e-17 | -1.263187e-18 | -1.01055e-17 | -0.1179394 | 0.007508148 | 0.1604603 | -0.03958827 | 11732580.5 | 10944342.0 | 3633265.8 | 3893379.7 | -116852.7 | -46216.15 | 0 | 0 | 0 | 0 | 0 | 0 | 0.02989618 | 0.03894531 | 0.01085656 | 0.01164319 | 0.00271172 | 0.003444097 | -60 -45 90 75 75 75 75 30 60 15 15 15 45 75 60 30 0 -30 -45 90 45 45 60 90 -60 -15 0 30 30 75 -60 -30 -60 90 45 0 -15 0 45 90 -75 90 -45 -60 -45 0 30 75 -60 -30 -30 0 30 15 -30 -60 75 60 60 15 -30 -60 90 -60 -45 -45 -60 -15 30 15 -15 15 -15 -15 -15 -15 -15 -15 15 -15 15 30 -15 -60 -45 -45 -60 90 -60 -30 15 60 60 75 -60 -30 15 30 0 -30 -30 -60 75 30 0 -45 -60 -45 90 -75 90 45 0 -15 0 45 90 -60 -30 -60 75 30 30 0 -15 -60 90 60 45 45 90 -45 -30 0 30 60 75 45 15 15 15 60 30 75 75 75 75 90 -45 -60
37 | 150 | -0.02 | 0.1 | 0.09416237 | -0.08082904 | -1.263187e-18 | 0 | -4.263256e-18 | 1.515825e-17 | 0.06579837 | 0.06706133 | -0.02717306 | -0.1357456 | 11411006.3 | 11918428.3 | 3307009.8 | 3567123.7 | 350023 | 844478.6 | 0 | 0 | 0 | 0 | 0 | 0 | 0.03749587 | 0.03244736 | 0.0103057 | 0.01109233 | -0.001776864 | 0.0007344107 | -30 15 -15 -15 -15 0 -45 -75 60 45 30 15 -30 -45 -30 -75 60 75 60 75 75 90 -75 -60 -45 0 15 45 15 -15 -15 30 75 90 75 90 -45 -75 75 -75 60 75 -75 75 60 15 30 -15 15 -30 -75 -45 -15 15 45 15 30 30 0 15 -15 30 60 90 -60 -45 -15 15 60 45 75 90 75 75 75 75 75 75 90 75 45 60 15 -15 -45 -60 90 60 30 -15 15 0 30 30 15 45 15 -15 -45 -75 -30 15 -15 30 15 60 75 -75 75 60 -75 75 -75 -45 90 75 90 75 30 -15 -15 15 45 15 0 -45 -60 -75 90 75 75 60 75 60 -75 -30 -45 -30 15 30 45 60 -75 -45 0 -15 -15 -15 15 -30
38 | 150 | 0.1110684 | -0.02 | 0.2252307 | -0.03464102 | 5.052748e-18 | 1.01055e-17 | -1.01055e-17 | 5.052748e-18 | 0.01707506 | 0.01983644 | 0.3272829 | -0.04685929 | 12706642.6 | 9888715.8 | 3674047.8 | 3934161.7 | 1322633.3 | 1534542.8 | 0 | 0 | 0 | 0 | 0 | 0 | 0.03518984 | 0.03387973 | 0.01074253 | 0.01152916 | 0.005844411 | 0.006711301 | 75 30 30 30 -15 30 60 90 90 75 90 90 -45 0 -30 -15 -60 75 90 60 45 30 60 30 60 15 -15 -15 -30 15 45 30 60 45 30 15 30 30 0 0 0 15 45 60 60 45 30 45 75 75 75 75 75 30 -15 30 30 0 -30 15 -30 -15 -45 -45 -30 15 -30 15 15 -30 -45 90 -60 -75 90 90 -75 -60 90 -45 -30 15 15 -30 15 -30 -45 -45 -15 -30 15 -30 0 30 30 -15 30 75 75 75 75 75 45 30 45 60 60 45 15 0 0 0 30 30 15 30 45 60 30 45 15 -30 -15 -15 15 60 30 60 30 45 60 90 75 -60 -15 -30 0 -45 90 90 75 90 90 60 30 -15 30 30 30 75
39 | 150 | 0.05511966 | -0.1133333 | 0.06 | -0.05773503 | -5.052748e-18 | -5.052748e-18 | -2.526374e-18 | 5.052748e-18 | -0.08545207 | -0.1140113 | 0.1269226 | -0.1623211 | 11711428.5 | 10312981.9 | 3959521.9 | 4219635.8 | 203975.3 | 557157.8 | 0 | 0 | 0 | 0 | 0 | 0 | 0.03001846 | 0.03657494 | 0.01198061 | 0.01276724 | 0.0009331369 | 0.003936056 | 60 60 60 45 75 -60 75 75 30 15 -30 15 45 90 60 -75 75 60 -75 -45 -15 -45 -15 -45 -15 -45 -75 -60 -15 0 15 -30 -45 -60 75 60 30 45 60 15 -30 -45 0 0 0 30 0 45 45 45 30 0 30 0 -30 -15 -45 -60 -15 -30 -75 -30 -75 90 -60 -60 75 45 15 0 45 75 45 45 45 45 45 45 75 45 0 15 45 75 -60 -60 90 -75 -30 -75 -30 -15 -60 -45 -15 -30 0 30 0 30 45 45 45 0 30 0 0 0 -45 -30 15 60 45 30 60 75 -60 -45 -30 15 0 -15 -60 -75 -45 -15 -45 -15 -45 -15 -45 -75 60 75 -75 60 90 45 15 -30 15 30 75 75 -60 75 45 60 60 60
40 | 150 | 0.2021367 | -0.02 | 0.04797435 | 0.1501111 | 0 | -6.947529e-18 | -1.894781e-18 | 3.789561e-18 | 0.5027514 | 0.04592711 | 0.1789183 | 0.1961226 | 13861895.0 | 8733463.5 | 3674047.8 | 3934161.7 | 763427.8 | -154846.7 | 0 | 0 | 0 | 0 | 0 | 0 | 0.05406342 | 0.01548883 | 0.01050119 | 0.01128782 | 0.005246085 | 0.001617844 | -30 15 30 15 30 -15 30 0 15 -30 0 45 60 15 15 30 0 0 -30 -45 -60 -60 -15 -15 -15 30 15 0 0 30 15 15 15 30 30 60 30 30 75 -75 -45 -30 15 45 45 0 -15 -60 75 60 60 90 60 60 30 45 15 -30 -75 75 -75 90 90 -45 0 -15 -60 -60 -75 -45 -45 -30 -60 -60 -60 -60 -60 -60 -30 -45 -45 -75 -60 -60 -15 0 -45 90 90 -75 75 -75 -30 15 45 30 60 60 90 60 60 75 -60 -15 0 45 45 15 -30 -45 -75 75 30 30 60 30 30 15 15 15 30 0 0 15 30 -15 -15 -15 -60 -60 -45 -30 0 0 30 15 15 60 45 0 -30 15 0 30 -15 30 15 30 15 -30
41 | 150 | 0.1479743 | 0.1066667 | -0.180829 | 0.1385641 | 7.579123e-18 | 1.642143e-17 | 2.210577e-18 | 2.463215e-17 | 0.03772644 | 0.1212563 | -0.1491901 | 0.1674962 | 13562244.5 | 9807972.1 | 3286618.8 | 3546732.7 | -723139 | -1570777.1 | 0 | 0 | 0 | 0 | 0 | 0 | 0.03692023 | 0.03402559 | 0.009804398 | 0.01059103 | -0.001312397 | -0.004411055 | -75 90 -75 -75 -75 -30 -45 0 -45 -30 0 0 -30 15 45 0 -30 -15 0 15 60 45 15 15 45 45 15 30 30 60 -75 -75 60 90 -75 -75 -75 -75 -75 -45 0 -45 90 -75 90 -60 -60 -75 90 -45 -60 -30 -45 -45 0 0 -30 -45 -30 15 -30 -15 0 -30 0 -30 15 15 -15 -15 30 15 -15 15 15 15 15 -15 15 30 -15 -15 15 15 -30 0 -30 0 -15 -30 15 -30 -45 -30 0 0 -45 -45 -30 -60 -45 90 -75 -60 -60 90 -75 90 -45 0 -45 -75 -75 -75 -75 -75 90 60 -75 -75 60 30 30 15 45 45 15 15 45 60 15 0 -15 -30 0 45 15 -30 0 0 -30 -45 0 -45 -30 -75 -75 -75 90 -75
42 | 150 | 0.100829 | -0.06666667 | 0.220829 | -0.02309401 | -4.184307e-18 | 1.294767e-17 | -1.01055e-17 | -6.315935e-19 | 0.1316414 | -0.03930785 | 0.2555815 | -0.04936986 | 12434014.2 | 9875870.3 | 3816784.8 | 4076898.7 | 1330032.5 | 1471305.6 | 0 | 0 | 0 | 0 | 0 | 0 | 0.03903793 | 0.02893748 | 0.01128961 | 0.01207624 | 0.004445831 | 0.005359167 | 45 0 15 0 45 0 30 45 45 60 60 45 60 90 -45 -15 -15 0 15 -30 -60 75 30 45 75 90 60 -75 -60 -75 -75 75 -75 -30 -15 -15 30 30 0 0 -30 -60 -15 -30 -15 30 45 60 60 75 60 45 30 15 15 15 -15 -15 30 30 15 60 90 -45 -60 90 -60 -15 15 45 45 75 45 45 45 45 45 45 75 45 45 15 -15 -60 90 -60 -45 90 60 15 30 30 -15 -15 15 15 15 30 45 60 75 60 60 45 30 -15 -30 -15 -60 -30 0 0 30 30 -15 -15 -30 -75 75 -75 -75 -60 -75 60 90 75 45 30 75 -60 -30 15 0 -15 -15 -45 90 60 45 60 60 45 45 30 0 45 0 15 0 45
43 | 150 | 0.0159487 | -0.1066667 | 0.2780854 | -0.04618802 | -5.052748e-18 | 8.84231e-18 | -1.452665e-17 | -1.515825e-17 | -0.123202 | -0.230355 | 0.5875351 | -0.128608 | 11234914.2 | 10830278.2 | 3939130.9 | 4199244.8 | 1622560.4 | 1905106.5 | 0 | 0 | 0 | 0 | 0 | 0 | 0.02749407 | 0.03694699 | 0.01305678 | 0.01384341 | 0.01008033 | 0.01245956 | 45 30 60 30 45 75 60 90 75 90 60 60 30 60 75 30 60 45 45 45 60 30 75 45 30 15 15 -15 -60 -60 90 60 60 45 60 75 30 -15 -15 0 0 30 60 45 15 45 0 30 -15 -45 -45 -30 -30 15 30 15 60 90 -45 -60 -15 -60 -30 0 15 -15 15 30 75 -75 -45 -45 90 90 90 90 90 90 -45 -45 -75 75 30 15 -15 15 0 -30 -60 -15 -60 -45 90 60 15 30 15 -30 -30 -45 -45 -15 30 0 45 15 45 60 30 0 0 -15 -15 30 75 60 45 60 60 90 -60 -60 -15 15 15 30 45 75 30 60 45 45 45 60 30 75 60 30 60 60 90 75 90 60 75 45 30 60 30 45
44 | 150 | 0.1936837 | 0.1 | -0.01381198 | -0.1270171 | 9.7897e-18 | 5.052748e-18 | 1.263187e-18 | 2.273737e-17 | 0.1591703 | 0.186656 | -0.03221427 | -0.1023752 | 14121702.1 | 9207732.4 | 3307009.8 | 3567123.7 | -476107.1 | 300894.5 | 0 | 0 | 0 | 0 | 0 | 0 | 0.04218418 | 0.02997153 | 0.009199455 | 0.009986089 | -0.00156489 | 0.0003290382 | 90 60 -75 -30 -30 0 0 -30 0 15 0 15 15 0 45 90 60 75 45 90 -45 -30 -15 15 60 90 -45 -60 -15 0 -45 0 -45 90 -75 60 90 -75 -30 15 30 60 60 30 60 -75 -30 0 -15 -30 -15 -15 -45 -15 0 30 -15 0 30 15 15 -30 15 -30 -15 30 60 90 -75 -30 -30 15 60 60 60 60 60 60 15 -30 -30 -75 90 60 30 -15 -30 15 -30 15 15 30 0 -15 30 0 -15 -45 -15 -15 -30 -15 0 -30 -75 60 30 60 60 30 15 -30 -75 90 60 -75 90 -45 0 -45 0 -15 -60 -45 90 60 15 -15 -30 -45 90 45 75 60 90 45 0 15 15 0 15 0 -30 0 0 -30 -30 -75 60 90
45 | 150 | -0.1474957 | -0.06 | -0.3078461 | -0.103923 | 6.315935e-18 | 1.515825e-17 | -1.01055e-17 | 1.863201e-17 | -0.1221549 | -0.056672 | -0.2650877 | -0.1073471 | 9304268.9 | 13046397.6 | 3796393.8 | 4056507.7 | -2270463.0 | -1634734.5 | 0 | 0 | 0 | 0 | 0 | 0 | 0.0291408 | 0.03851337 | 0.01145022 | 0.01223686 | -0.006077799 | -0.004091891 | -75 75 -60 -45 -45 -30 -15 15 45 0 -45 -60 75 90 -60 75 75 90 -45 -30 -30 -30 -30 15 30 30 60 -75 75 75 60 90 75 -60 -15 -30 -15 -60 90 -45 -75 -30 -15 0 -15 -45 -15 -60 -45 -30 -60 -75 -75 -60 -30 -60 -30 -60 75 -60 75 75 -75 75 -60 -30 -15 15 45 60 90 90 -45 -45 -45 -45 -45 -45 90 90 60 45 15 -15 -30 -60 75 -75 75 75 -60 75 -60 -30 -60 -30 -60 -75 -75 -60 -30 -45 -60 -15 -45 -15 0 -15 -30 -75 -45 90 -60 -15 -30 -15 -60 75 90 60 75 75 -75 60 30 30 15 -30 -30 -30 -30 -45 90 75 75 -60 90 75 -60 -45 0 45 15 -15 -30 -45 -45 -60 75 -75
46 | 150 | 0.1110684 | 0.02 | -0.2954701 | 0.01154701 | 2.526374e-17 | 7.579123e-18 | 1.389506e-17 | -6.315935e-18 | 0.2388257 | 0.09837156 | -0.2681977 | 0.02565796 | 12828988.6 | 10011061.9 | 3551701.8 | 3811815.7 | -1838782.0 | -1909418.5 | 0 | 0 | 0 | 0 | 0 | 0 | 0.04442342 | 0.02609904 | 0.01001608 | 0.01080271 | -0.004907164 | -0.005381833 | 0 -15 -60 -75 -60 -75 -30 -60 -15 -30 -15 15 30 -15 15 30 -15 -15 -45 -15 0 0 0 0 0 45 45 60 30 75 -75 -30 -60 -45 -30 -45 90 -60 -45 -30 -60 90 -75 90 -60 75 90 -75 75 45 30 -15 -45 -45 0 15 -15 15 0 -30 15 -15 -45 -45 -45 -60 75 -75 -75 -45 -15 -30 -45 -45 90 90 -45 -45 -30 -15 -45 -75 -75 75 -60 -45 -45 -45 -15 15 -30 0 15 -15 15 0 -45 -45 -15 30 45 75 -75 90 75 -60 90 -75 90 -60 -30 -45 -60 90 -45 -30 -45 -60 -30 -75 75 30 60 45 45 0 0 0 0 0 -15 -45 -15 -15 30 15 -15 30 15 -15 -30 -15 -60 -30 -75 -60 -75 -60 -15 0
47 | 150 | -0.2190427 | 0.1266667 | 0.02845299 | 0.01154701 | -3.157968e-18 | 2.526374e-18 | -3.789561e-18 | -3.157968e-18 | -0.05193779 | 0.08741096 | -0.1705326 | -0.09871715 | 8967603.7 | 14524958.8 | 3225445.8 | 3485559.7 | 215789.2 | 145152.7 | 0 | 0 | 0 | 0 | 0 | 0 | 0.03316733 | 0.03715236 | 0.01011747 | 0.0109041 | -0.00418424 | -0.002357986 | -45 -15 -15 15 0 -15 -30 -60 75 -60 90 -60 -15 -15 -60 -15 -45 -45 90 45 90 60 60 75 90 -60 90 -75 -75 -60 90 75 75 60 45 45 45 15 30 75 30 0 0 -45 -15 0 30 75 45 0 45 75 -60 -75 90 -60 90 45 90 90 -75 -75 -75 60 75 45 90 45 0 15 60 75 -75 -75 -75 -75 -75 -75 75 60 15 0 45 90 45 75 60 -75 -75 -75 90 90 45 90 -60 90 -75 -60 75 45 0 45 75 30 0 -15 -45 0 0 30 75 30 15 45 45 45 60 75 75 90 -60 -75 -75 90 -60 90 75 60 60 90 45 90 -45 -45 -15 -60 -15 -15 -60 90 -60 75 -60 -30 -15 0 15 -15 -15 -45
48 | 150 | -0.02357266 | 0.06 | 0.2932051 | 0.01154701 | -7.579123e-18 | -1.452665e-17 | -1.01055e-17 | 5.052748e-18 | -0.3584832 | 0.1200676 | 0.1973272 | -0.06014091 | 11243339.1 | 11841403.4 | 3429355.8 | 3689469.7 | 1895052.3 | 1824415.8 | 0 | 0 | 0 | 0 | 0 | 0 | 0.02170925 | 0.04921458 | 0.009815394 | 0.01060203 | 0.003228781 | 0.00434138 | -75 -30 -60 90 -75 60 -75 75 75 90 90 75 90 -75 60 30 60 60 90 45 45 30 60 -75 60 90 60 60 15 -15 -15 15 0 -30 15 -15 30 60 90 45 45 0 30 45 45 60 -75 -75 -30 0 30 60 90 75 30 15 -30 -75 90 45 45 15 15 0 15 30 15 45 0 45 30 30 -15 -15 -15 -15 -15 -15 30 30 45 0 45 15 30 15 0 15 15 45 45 90 -75 -30 15 30 75 90 60 30 0 -30 -75 -75 60 45 45 30 0 45 45 90 60 30 -15 15 -30 0 15 -15 -15 15 60 60 90 60 -75 60 30 45 45 90 60 60 30 60 -75 90 75 90 90 75 75 -75 60 -75 90 -60 -30 -75
49 | 150 | -0.223923 | -0.006666667 | -0.2714188 | -0.03464102 | 5.052748e-18 | -5.052748e-18 | -1.263187e-17 | -1.01055e-17 | -0.3521336 | -0.02556563 | -0.2478785 | -0.01021679 | 8497873.9 | 14179048.6 | 3633265.8 | 3893379.7 | -1827503.0 | -1615593.5 | 0 | 0 | 0 | 0 | 0 | 0 | 0.02060575 | 0.04762389 | 0.01116249 | 0.01194912 | -0.004849246 | -0.004660237 | -60 -75 75 75 75 75 75 30 75 -60 -45 -60 -30 -30 -75 -75 -75 -45 -60 -15 -30 -60 -60 -75 -30 -60 -30 15 60 75 45 90 -60 90 60 15 60 90 -60 -15 -45 -45 90 45 90 -75 -30 -60 -15 -30 -45 90 -45 90 -60 -15 30 0 0 15 -15 -30 -30 -75 -30 -45 -60 -30 -75 60 60 75 -75 90 90 90 90 -75 75 60 60 -75 -30 -60 -45 -30 -75 -30 -30 -15 15 0 0 30 -15 -60 90 -45 90 -45 -30 -15 -60 -30 -75 90 45 90 -45 -45 -15 -60 90 60 15 60 90 -60 90 45 75 60 15 -30 -60 -30 -75 -60 -60 -30 -15 -60 -45 -75 -75 -75 -30 -30 -60 -45 -60 75 30 75 75 75 75 75 -75 -60