## Constraints
symmetry | TRUE
balance | FALSE
in-plane orthotropy | FALSE
out-of-plane orthotropy | FALSE
damage tolerance | FALSE
n_plies_dam_tol | 0
10% rule | FALSE
percent_0 | 0
percent_45 | 0
percent_90 | 0
percent_-45 | 0
percent_+-45 | 0
diso | TRUE
delta_angle | 45
contig | FALSE
n_contig | 10000000000
fibre orientations | -75 -60 -45 -30 -15 0 15 30 45 60 75 90
No contig ! | TRUE
n_contig (no) | 4

## Materials
E11 | 141342268922.6
E22 | 9032115721.4
G12 | 4274741791.8
nu12 | 0.32
nu21 | 0.02044878
areal density | 300.5
volumic density | 1577427.8
ply thickness | 0.0001905
Q11 | 142273249546.4
Q12 | 2909314449.3
Q22 | 9091607653.9
Q66 | 4274741791.8
U1 | 59626520958.3
U2 | 66590820946.2
U3 | 16055907641.8
U4 | 18965222091.1
U5 | 20330649433.6

## stacks
| ply_count | lampam[1] | lampam[2] | lampam[3] | lampam[4] | lampam[5] | lampam[6] | lampam[7] | lampam[8] | lampam[9] | lampam[10] | lampam[11] | lampam[12] | A11 | A22 | A12 | A66 | A16 | A26 | B11 | B22 | B12 | B66 | B16 | B26 | D11 | D22 | D12 | D66 | D16 | D26 | ss
0 | 50 | -0.134641 | -0.2 | 0.443923 | -0.2078461 | 1.705303e-17 | 1.136868e-17 | 1.136868e-17 | 1.136868e-17 | 0.1787244 | -0.030848 | 0.1260607 | -0.1070823 | 9039126.6 | 12455117.7 | 4224604.9 | 4484718.8 | 2179975.8 | 3451432.9 | 0 | 0 | 0 | 0 | 0 | 0 | 0.04092245 | 0.02720947 | 0.01121135 | 0.01199799 | 0.00142756 | 0.003408568 | 0 -30 -45 -15 15 45 90 90 45 15 60 75 30 45 45 45 45 45 75 -60 75 75 60 60 60 60 60 60 75 75 -60 75 45 45 45 45 45 30 75 60 15 45 90 90 45 15 -15 -45 -30 0
1 | 50 | -0.4371281 | 0.24 | -0.04 | -0.2078461 | 3.268497e-17 | -2.842171e-18 | 2.842171e-18 | 1.705303e-17 | -0.3021224 | 0.272448 | 0.04026385 | -0.1895556 | 6547717.0 | 17638139.7 | 2878798.7 | 3138912.6 | -889439.6 | 382017.5 | 0 | 0 | 0 | 0 | 0 | 0 | 0.02528096 | 0.04846189 | 0.008405885 | 0.009192519 | -0.0009810461 | 0.002525708 | 90 -45 0 -15 30 75 75 90 -60 90 60 60 75 60 75 -75 -75 90 75 90 -75 -75 -30 -30 -30 -30 -30 -30 -75 -75 90 75 90 -75 -75 75 60 75 60 60 90 -60 90 75 75 30 -15 0 -45 90
2 | 50 | 0.269282 | 0.04 | -0.16 | -0.06928203 | -1.136868e-17 | 0 | 4.973799e-18 | 1.509903e-18 | 0.04167247 | 0.022144 | -0.2002646 | -0.06030308 | 14897189.3 | 8065207.2 | 3490528.8 | 3750642.7 | -1226753.6 | -802934.6 | 0 | 0 | 0 | 0 | 0 | 0 | 0.03615483 | 0.03295743 | 0.01072118 | 0.01150781 | -0.004399223 | -0.003283625 | -75 -45 -30 -75 75 45 15 60 15 0 -15 -15 -30 -15 -15 -45 -30 -75 -75 -30 -15 0 30 30 30 30 30 30 0 -15 -30 -75 -75 -30 -45 -15 -15 -30 -15 -15 0 15 60 15 45 75 -75 -30 -45 -75
3 | 50 | 0.05607695 | 0.02 | 0.22 | -0.03464102 | -5.684342e-18 | 0 | -4.263256e-18 | 1.705303e-17 | 0.302199 | -0.099424 | 0.1300975 | 0.1083571 | 12131392.3 | 10708658.2 | 3551701.8 | 3811815.7 | 1289455.9 | 1501365.4 | 0 | 0 | 0 | 0 | 0 | 0 | 0.04502504 | 0.02183823 | 0.01184568 | 0.01263231 | 0.003497793 | 0.001493201 | 45 15 45 0 -45 -75 -30 15 -30 0 15 -15 -60 75 60 45 30 45 0 30 75 -75 75 75 75 75 75 75 -75 75 30 0 45 30 45 60 75 -60 -15 15 0 -30 15 -30 -75 -45 0 45 15 45
4 | 50 | 0.1824871 | 0.2 | 0.1132051 | -0.06928203 | 1.136868e-17 | -1.136868e-17 | 5.684342e-18 | -5.684342e-18 | 0.07329452 | 0.158528 | 0.3032656 | -0.02405472 | 14285532.0 | 9655632.7 | 3001144.7 | 3261258.6 | 506124.9 | 929944 | 0 | 0 | 0 | 0 | 0 | 0 | 0.03862951 | 0.03300584 | 0.009459638 | 0.01024627 | 0.005594659 | 0.006039668 | 75 60 15 15 60 15 0 30 -15 -45 -45 90 90 90 -60 75 60 15 30 0 30 -15 -15 -15 -15 -15 -15 -15 -15 30 0 30 15 60 75 -60 90 90 90 -45 -45 -15 30 0 15 60 15 15 60 75
5 | 50 | 0.5571281 | 0.04 | 0.5171281 | 0.2771281 | 1.98952e-17 | -1.421085e-17 | -1.225686e-17 | 1.421085e-17 | 0.5866959 | 0.0592 | 0.5245115 | 0.2817839 | 18548675.8 | 4413720.7 | 3490528.8 | 3750642.7 | 4127665.8 | 2432389.7 | 0 | 0 | 0 | 0 | 0 | 0 | 0.0574066 | 0.01239119 | 0.01037841 | 0.01116505 | 0.01266753 | 0.007454563 | 0 30 0 45 45 15 0 0 45 0 30 30 30 30 30 60 15 45 60 15 -15 15 15 15 -15 -15 15 15 15 -15 15 60 45 15 60 30 30 30 30 30 0 45 0 0 15 45 45 0 30 0
6 | 50 | -0.2878461 | 0.04 | 0.389282 | -0.2078461 | 1.136868e-17 | -5.684342e-18 | 1.136868e-17 | 1.705303e-17 | -0.08562802 | -0.089024 | 0.3726659 | -0.2138321 | 7829711.8 | 15132684.7 | 3490528.8 | 3750642.7 | 1833400.1 | 3104857.2 | 0 | 0 | 0 | 0 | 0 | 0 | 0.03024284 | 0.03681282 | 0.01174948 | 0.01253611 | 0.005170449 | 0.009126313 | 75 45 30 -15 -45 0 45 75 -75 60 60 15 45 75 75 75 75 75 45 15 45 90 -60 75 90 90 75 -60 90 45 15 45 75 75 75 75 75 45 15 60 60 -75 75 45 0 -45 -15 30 45 75
7 | 50 | 0.1971281 | -0.16 | 0.149282 | 0.06928203 | 1.705303e-17 | 1.705303e-17 | -4.263256e-18 | 1.136868e-17 | 0.4447534 | -0.081856 | -0.0296253 | -0.2150514 | 13370147.2 | 8368789.2 | 4102258.9 | 4362372.8 | 1158772.0 | 734952.9 | 0 | 0 | 0 | 0 | 0 | 0 | 0.05065643 | 0.01653184 | 0.01168317 | 0.01246981 | -0.002557476 | 0.001420946 | -15 -45 -30 -15 15 -15 30 -15 30 60 15 45 45 60 90 45 90 45 30 15 30 -15 -60 -60 -60 -60 -60 -60 -15 30 15 30 45 90 45 90 60 45 45 15 60 30 -15 30 -15 15 -15 -30 -45 -15
8 | 50 | 0.143923 | -0.22 | 0.150718 | 0.1732051 | 1.421085e-17 | -1.847411e-17 | 1.136868e-17 | -5.684342e-18 | 0.2637239 | -0.003424 | -0.3339178 | 0.07942492 | 12511692.4 | 8860205.9 | 4285777.9 | 4545891.8 | 1485744.1 | 426196.5 | 0 | 0 | 0 | 0 | 0 | 0 | 0.04443699 | 0.02420226 | 0.01095768 | 0.01174432 | -0.00567045 | -0.0071398 | -15 15 -15 -60 -15 -30 -60 -60 -75 -60 -45 0 45 45 15 30 75 30 30 75 45 15 45 45 45 45 45 45 15 45 75 30 30 75 30 15 45 45 0 -45 -60 -75 -60 -60 -30 -15 -60 -15 15 -15
9 | 50 | -0.169282 | -0.18 | 0.5624871 | -0.3117691 | 2.842171e-18 | -1.705303e-17 | 1.003642e-17 | -1.136868e-17 | -0.0171346 | -0.020256 | 0.3441814 | -0.1927149 | 8660859.2 | 12955731.1 | 4163431.9 | 4423545.8 | 2614136.8 | 4521322.4 | 0 | 0 | 0 | 0 | 0 | 0 | 0.03350659 | 0.03482128 | 0.01111338 | 0.01190001 | 0.004819399 | 0.008384599 | 60 30 75 -60 -30 0 0 15 60 15 60 60 75 90 60 60 60 60 45 75 45 75 45 45 45 45 45 45 75 45 75 45 60 60 60 60 90 75 60 60 15 60 15 0 0 -30 -60 75 30 60
10 | 50 | -0.3971281 | 0.04 | -0.09856406 | -0.2078461 | 2.273737e-17 | -1.136868e-17 | 1.705303e-17 | 2.273737e-17 | -0.5132054 | 0.000256 | 0.3516205 | -0.2826707 | 6443409.0 | 16518987.6 | 3490528.8 | 3750642.7 | -1260898.3 | 10558.8 | 0 | 0 | 0 | 0 | 0 | 0 | 0.01466532 | 0.05404202 | 0.01092364 | 0.01171028 | 0.004130009 | 0.009359378 | 60 60 30 75 90 45 75 75 90 75 -60 -45 -75 -30 -60 75 90 -75 75 -75 -60 -15 -30 -30 -30 -30 -30 -30 -15 -60 -75 75 -75 90 75 -60 -30 -75 -45 -60 75 90 75 75 45 90 75 30 60 60
11 | 50 | 0.3278461 | 1.776357e-17 | -0.1785641 | 0.2078461 | 7.105427e-18 | 1.278977e-17 | -5.684342e-18 | -2.842171e-17 | 0.189843 | -0.038208 | -0.1807453 | 0.02593919 | 15517760.8 | 7199943.7 | 3612874.8 | 3872988.7 | -496863.3 | -1768320.4 | 0 | 0 | 0 | 0 | 0 | 0 | 0.04128091 | 0.02671484 | 0.01127943 | 0.01206607 | -0.003227073 | -0.003706945 | 0 30 75 90 -45 -45 -30 -45 -60 -30 -30 15 0 15 15 30 15 30 0 -15 15 -15 -60 -60 -60 -60 -60 -60 -15 15 -15 0 30 15 30 15 15 0 15 -30 -30 -60 -45 -30 -45 -45 90 75 30 0
12 | 50 | -0.4332051 | 0.16 | -0.294641 | -0.06928203 | -1.705303e-17 | -2.842171e-18 | 0 | 5.684342e-18 | -0.244894 | -0.018752 | -0.3219565 | -0.2378868 | 6352791.0 | 17343681.6 | 3123490.7 | 3383604.7 | -2080751.4 | -1656932.4 | 0 | 0 | 0 | 0 | 0 | 0 | 0.02478286 | 0.04357283 | 0.01109947 | 0.0118861 | -0.008376123 | -0.003975249 | -30 -45 90 60 60 -75 -30 -15 -15 -45 -75 -75 -60 90 90 90 90 90 -75 -75 75 60 -75 -30 -45 -45 -30 -75 60 75 -75 -75 90 90 90 90 90 -60 -75 -75 -45 -15 -15 -30 -75 60 60 90 -45 -30
13 | 50 | 0.2185641 | -0.12 | -0.6156922 | -7.105427e-17 | -1.136868e-17 | 3.410605e-17 | -5.684342e-18 | 0 | 0.3120489 | -0.149568 | -0.6452366 | -0.1882254 | 13764419.9 | 8219208.5 | 3979912.9 | 4240026.8 | -3905197.5 | -3905197.5 | 0 | 0 | 0 | 0 | 0 | 0 | 0.04493909 | 0.02099652 | 0.0123095 | 0.01309614 | -0.01411783 | -0.01063569 | -45 0 -30 -30 -75 -30 -15 -45 -15 15 -15 -60 -45 -30 -60 -60 -60 -60 -60 -30 -15 15 0 -30 -75 -75 -30 0 15 -15 -30 -60 -60 -60 -60 -60 -30 -45 -60 -15 15 -15 -45 -15 -30 -75 -30 -30 0 -45
14 | 50 | 0.165359 | 0.22 | -0.169282 | 0.103923 | -5.684342e-18 | 1.136868e-17 | -3.907985e-18 | 1.136868e-17 | 0.4029528 | 0.031072 | -0.1398009 | -0.05703297 | 14129425.2 | 9934085.4 | 2939971.7 | 3200085.6 | -755853.7 | -1391582.2 | 0 | 0 | 0 | 0 | 0 | 0 | 0.05009739 | 0.01918004 | 0.0106386 | 0.01142523 | -0.003209176 | -0.002154074 | -30 -60 -30 0 0 30 75 45 30 0 -15 -45 0 0 15 15 -15 -30 -45 -75 90 90 -75 -75 -75 -75 -75 -75 90 90 -75 -45 -30 -15 15 15 0 0 -45 -15 0 30 45 75 30 0 0 -30 -60 -30
15 | 50 | 0.2878461 | 0.04 | -0.3678461 | -0.2078461 | 8.526513e-18 | -3.019807e-18 | -7.105427e-19 | -5.684342e-18 | 0.03630374 | -0.17696 | -0.1578323 | 0.1326889 | 15132684.7 | 7829711.8 | 3490528.8 | 3750642.7 | -2968893.8 | -1697436.7 | 0 | 0 | 0 | 0 | 0 | 0 | 0.03410717 | 0.03132169 | 0.01256288 | 0.01334951 | -0.001800135 | -0.004254863 | 45 30 15 -30 -75 -60 90 -45 -30 -45 90 90 -45 -30 -30 15 -15 0 -30 -15 -30 0 -15 -15 -15 -15 -15 -15 0 -30 -15 -30 0 -15 15 -30 -30 -45 90 90 -45 -30 -45 90 -60 -75 -30 15 30 45
16 | 50 | -0.4078461 | 0.04 | 0.1385641 | 0.2078461 | 8.526513e-18 | 5.684342e-18 | 2.842171e-18 | 5.684342e-18 | -0.2244925 | 0.165184 | 0.05250572 | 0.2943101 | 6307445.6 | 16654950.9 | 3490528.8 | 3750642.7 | 1514609.3 | 243152.2 | 0 | 0 | 0 | 0 | 0 | 0 | 0.02726693 | 0.04449155 | 0.00939807 | 0.0101847 | 0.003729499 | -0.001715197 | 0 30 30 60 90 -75 -30 -60 90 -75 -75 -75 -75 -75 60 90 45 90 -60 90 60 45 60 30 45 45 30 60 45 60 90 -60 90 45 90 60 -75 -75 -75 -75 -75 90 -60 -30 -75 90 60 30 30 0
17 | 50 | 0.4878461 | -0.04 | 0.04 | 1.776357e-17 | 8.171241e-18 | 5.684342e-18 | 0 | 1.136868e-17 | 0.387274 | -0.196096 | 0.3163669 | 0.1619537 | 17425103.0 | 5047909.5 | 3735220.8 | 3995334.7 | 253711 | 253711 | 0 | 0 | 0 | 0 | 0 | 0 | 0.04739461 | 0.01768024 | 0.01273989 | 0.01352652 | 0.00756653 | 0.004570409 | -45 0 15 30 30 60 60 45 30 45 15 0 -30 15 -15 15 -30 -30 -45 -60 -30 -15 0 0 0 0 0 0 -15 -30 -60 -45 -30 -30 15 -15 15 -30 0 15 45 30 45 60 60 30 30 15 0 -45
18 | 50 | 0.154641 | 0.26 | 0.04928203 | 0.103923 | 9.947598e-18 | -1.136868e-17 | -5.684342e-18 | 0 | -0.3491657 | 0.15536 | -0.03139932 | 0.0004988306 | 14115807.9 | 10192394.8 | 2817625.7 | 3077739.6 | 630449.2 | -5279.398 | 0 | 0 | 0 | 0 | 0 | 0 | 0.02239316 | 0.04918358 | 0.009488941 | 0.01027557 | -0.0005976796 | -0.0006069079 | -30 -75 60 75 -75 90 -75 -75 60 30 45 90 -45 0 0 -15 15 0 30 -15 -30 0 15 15 15 15 15 15 0 -30 -15 30 0 15 -15 0 0 -45 90 45 30 60 -75 -75 90 -75 75 60 -75 -30
19 | 50 | 0.02928203 | -0.2 | -0.12 | -3.108624e-17 | 2.842171e-18 | -8.526513e-18 | 4.263256e-18 | -5.684342e-18 | 0.186804 | -0.296 | -0.09300161 | 0.09111973 | 11118580.9 | 10375663.4 | 4224604.9 | 4484718.8 | -761133.1 | -761133.1 | 0 | 0 | 0 | 0 | 0 | 0 | 0.03877977 | 0.02444687 | 0.01366399 | 0.01445062 | -0.0009410816 | -0.002626784 | 30 60 30 0 -45 -30 -30 -60 -60 -45 0 45 0 -45 -60 90 90 -60 -15 -60 -15 30 60 60 60 60 60 60 30 -15 -60 -15 -60 90 90 -60 -45 0 45 0 -45 -60 -60 -30 -30 -45 0 30 60 30
20 | 50 | -0.04535898 | -0.1 | -0.1185641 | 0.2424871 | 0 | -3.375078e-18 | 1.136868e-17 | -5.684342e-18 | -6.987042e-05 | -0.115744 | -0.2519452 | 0.1992551 | 10477583.5 | 11628390.9 | 3918739.8 | 4178853.8 | -10341.96 | -1493708.6 | 0 | 0 | 0 | 0 | 0 | 0 | 0.03327799 | 0.03328336 | 0.01199664 | 0.01278327 | -0.002989652 | -0.006675845 | -60 -30 -75 -60 -45 -15 0 30 15 60 -75 60 90 45 15 45 30 15 -30 -30 -75 90 -60 -60 -60 -60 -60 -60 90 -75 -30 -30 15 30 45 15 45 90 60 -75 60 15 30 0 -15 -45 -60 -75 -30 -60
21 | 50 | 0.03464102 | 0.14 | -0.289282 | -0.103923 | 0 | 0 | 5.684342e-18 | -2.557954e-17 | -0.2740157 | 0.10928 | -0.2909652 | -0.08729536 | 12226503.7 | 11347622.9 | 3184663.8 | 3444777.7 | -2152715.3 | -1516986.8 | 0 | 0 | 0 | 0 | 0 | 0 | 0.02484993 | 0.04587433 | 0.009915178 | 0.01070181 | -0.006388697 | -0.004773744 | -15 -45 -75 90 -45 90 -60 75 60 75 -75 60 15 -15 -60 -15 0 -15 -60 -45 -45 -30 0 0 0 0 0 0 -30 -45 -45 -60 -15 0 -15 -60 -15 15 60 -75 75 60 75 -60 90 -45 90 -75 -45 -15
22 | 50 | -0.3185641 | -0.06 | 0.125359 | 0.103923 | 0 | -8.526513e-18 | -2.842171e-18 | 8.526513e-18 | -0.5000089 | 0.043872 | -0.07958845 | 0.3144296 | 7134172.4 | 15216494.0 | 3796393.8 | 4056507.7 | 1112988.2 | 477259.6 | 0 | 0 | 0 | 0 | 0 | 0 | 0.01557503 | 0.0539392 | 0.0105202 | 0.01130683 | 0.001381807 | -0.004435097 | -60 -60 75 -75 -75 -75 90 60 30 30 75 90 45 45 15 -30 -45 -15 -60 90 75 90 45 45 45 45 45 45 90 75 90 -60 -15 -45 -30 15 45 45 90 75 30 30 60 90 -75 -75 -75 75 -60 -60
23 | 50 | 0.3 | 0.14 | 0.05607695 | -0.03464102 | 1.136868e-17 | -3.410605e-17 | -1.421085e-18 | 2.842171e-18 | 0.6425553 | 0.349088 | 0.02201763 | -0.1560231 | 15592728.7 | 7981397.9 | 3184663.8 | 3444777.7 | 249728.8 | 461638.3 | 0 | 0 | 0 | 0 | 0 | 0 | 0.062231 | 0.01292968 | 0.00769697 | 0.008483604 | -0.001020867 | 0.00186554 | 45 0 0 -15 -30 0 0 0 0 0 45 0 -30 -60 75 30 60 15 -30 -60 -60 90 75 30 45 45 30 75 90 -60 -60 -30 15 60 30 75 -60 -30 0 45 0 0 0 0 0 -30 -15 0 0 45
24 | 50 | 0.05071797 | 0.08 | -0.2585641 | 0.06928203 | 1.136868e-17 | 5.684342e-18 | -5.684342e-18 | -1.421085e-17 | -0.1276118 | -0.008128 | -0.3343396 | -0.07471374 | 12246929.7 | 10960158.9 | 3368182.8 | 3628296.7 | -1428104.3 | -1851923.4 | 0 | 0 | 0 | 0 | 0 | 0 | 0.02938048 | 0.03917175 | 0.01100119 | 0.01178783 | -0.007104313 | -0.005722118 | -45 -30 -30 0 45 90 -75 -75 90 -75 75 60 -75 -30 -60 -45 0 0 -45 -30 -45 0 15 15 15 15 15 15 0 -45 -30 -45 0 0 -45 -60 -30 -75 60 75 -75 90 -75 -75 90 45 0 -30 -30 -45
25 | 50 | -0.114641 | -0.1 | -0.02 | -0.03464102 | 3.552714e-18 | -2.273737e-17 | 5.684342e-18 | 0 | -0.2171688 | -0.169312 | 0.05855359 | -0.03430846 | 9598702.7 | 12507271.7 | 3918739.8 | 4178853.8 | -232810.3 | -20900.76 | 0 | 0 | 0 | 0 | 0 | 0 | 0.02445382 | 0.04111652 | 0.01249214 | 0.01327877 | 0.000805809 | 0.001440511 | -30 -45 -75 75 30 60 15 45 90 45 90 -60 90 60 45 60 90 -45 -45 -45 -60 -30 0 0 0 0 0 0 -30 -60 -45 -45 -45 90 60 45 60 90 -60 90 45 90 45 15 60 30 75 -75 -45 -30
26 | 50 | 0.03464102 | -0.18 | -0.3185641 | 0.03464102 | -1.136868e-17 | -1.136868e-17 | 3.197442e-18 | 2.131628e-18 | -0.2120231 | -0.06384 | -0.1795443 | -0.04949508 | 11247735.6 | 10368854.8 | 4163431.9 | 4423545.8 | -1914625.6 | -2126535.2 | 0 | 0 | 0 | 0 | 0 | 0 | 0.02562684 | 0.04189473 | 0.01151653 | 0.01230316 | -0.003901798 | -0.002986146 | 45 60 90 90 -60 -15 0 -45 90 -60 -45 -60 -45 -15 -60 -30 -30 -45 -30 -75 -30 0 30 30 30 30 30 30 0 -30 -75 -30 -45 -30 -30 -60 -15 -45 -60 -45 -60 90 -45 0 -15 -60 90 90 60 45
27 | 50 | -0.2678461 | 0.18 | 0.143923 | -0.103923 | 1.136868e-17 | 3.410605e-17 | 5.684342e-18 | 2.273737e-17 | -0.2409755 | 0.321312 | 0.1912668 | -0.2203169 | 8511633.9 | 15307184.7 | 3062317.7 | 3322431.6 | 595007.3 | 1230735.9 | 0 | 0 | 0 | 0 | 0 | 0 | 0.02807875 | 0.04656807 | 0.007953897 | 0.00874053 | 0.001630914 | 0.005706746 | 75 60 90 90 75 30 30 0 -15 -15 0 -45 -75 -30 -75 90 75 75 -75 60 -75 90 45 45 45 45 45 45 90 -75 60 -75 75 75 90 -75 -30 -75 -45 0 -15 -15 0 30 30 75 90 90 60 75
28 | 50 | 0.2332051 | -4.440892e-18 | 0.1932051 | -8.881784e-18 | -1.136868e-17 | -2.273737e-17 | -2.842171e-18 | 2.273737e-17 | 0.0357715 | 0.009024 | -0.002353547 | -0.1187217 | 14317187.3 | 8400517.2 | 3612874.8 | 3872988.7 | 1225456.5 | 1225456.5 | 0 | 0 | 0 | 0 | 0 | 0 | 0.03580709 | 0.03306245 | 0.01084254 | 0.01162917 | -0.001143313 | 0.001053022 | 90 60 15 60 -75 -45 0 -30 -45 -30 -15 -30 15 15 60 30 0 30 30 60 75 60 15 15 15 15 15 15 60 75 60 30 30 0 30 60 15 15 -30 -15 -30 -45 -30 0 -45 -75 60 15 60 90
29 | 50 | -0.3732051 | -0.02 | 0.5771281 | -0.103923 | 5.684342e-18 | -5.684342e-18 | 1.136868e-17 | -1.421085e-18 | -0.204974 | -0.234272 | 0.6900214 | 0.01247077 | 6563367.0 | 16031991.5 | 3674047.8 | 3934161.7 | 3342730.0 | 3978458.5 | 0 | 0 | 0 | 0 | 0 | 0 | 0.02432078 | 0.04004781 | 0.01309301 | 0.01387964 | 0.01335117 | 0.01312046 | 30 75 45 45 90 90 45 45 60 15 30 45 60 60 30 30 75 90 90 -75 90 60 75 75 75 75 75 75 60 90 -75 90 90 75 30 30 60 60 45 30 15 60 45 45 90 90 45 45 75 30
30 | 50 | -0.125359 | 0.02 | -0.3185641 | 0.3810512 | 5.684342e-18 | -1.136868e-17 | 1.065814e-17 | -1.705303e-17 | -0.04537202 | -0.0664 | -0.1906584 | 0.2493599 | 9829777.4 | 13010273.1 | 3551701.8 | 3811815.7 | -855078.1 | -3186082.7 | 0 | 0 | 0 | 0 | 0 | 0 | 0.03199647 | 0.03547773 | 0.01154021 | 0.01232684 | -0.001350598 | -0.005963722 | 0 15 45 60 -75 -45 -60 -15 -45 -60 -75 -60 90 -75 -45 -45 -75 -60 -75 90 -60 -15 15 15 15 15 15 15 -15 -60 90 -75 -60 -75 -45 -45 -75 90 -60 -75 -60 -45 -15 -60 -45 -75 60 45 15 0
31 | 50 | -0.04 | -0.16 | -0.09856406 | -0.1385641 | 1.136868e-17 | 1.705303e-17 | 2.842171e-18 | 1.705303e-17 | -0.222384 | -0.026752 | 0.2900481 | -0.09932272 | 10362046.1 | 11376890.2 | 4102258.9 | 4362372.8 | -1048988.8 | -201350.7 | 0 | 0 | 0 | 0 | 0 | 0 | 0.02557242 | 0.04263527 | 0.01117347 | 0.0119601 | 0.004644899 | 0.006482356 | 45 30 75 90 75 -60 75 45 90 45 15 -15 -15 -60 -30 -15 -45 -30 0 45 75 -60 -45 -45 -45 -45 -45 -45 -60 75 45 0 -30 -45 -15 -30 -60 -15 -15 15 45 90 45 75 -60 75 90 75 30 45
32 | 50 | -0.1 | -0.02 | 0.08535898 | 0.2424871 | 1.136868e-17 | 1.705303e-17 | -2.842171e-18 | 1.421085e-18 | -0.06153721 | -0.156896 | 0.3761606 | 0.03264569 | 10029124.1 | 12566234.4 | 3674047.8 | 3934161.7 | 1283096.2 | -200270.4 | 0 | 0 | 0 | 0 | 0 | 0 | 0.03053924 | 0.0352608 | 0.01237729 | 0.01316392 | 0.007517387 | 0.006913446 | 60 -75 60 30 45 60 -75 -30 0 15 45 0 30 45 15 15 -30 -75 -60 90 90 90 -60 -60 -60 -60 -60 -60 90 90 90 -60 -75 -30 15 15 45 30 0 45 15 0 -30 -75 60 45 30 60 -75 60
33 | 50 | -0.183923 | 0.26 | 0.06 | 0.2424871 | -1.136868e-17 | -5.684342e-18 | 2.842171e-18 | 1.563194e-17 | -0.2093316 | 0.394784 | 0.04522781 | 0.1287537 | 9820936.1 | 14487266.6 | 2817625.7 | 3077739.6 | 1122249.8 | -361116.8 | 0 | 0 | 0 | 0 | 0 | 0 | 0.02997234 | 0.04603371 | 0.007274286 | 0.008060919 | 0.002058511 | -0.0003234151 | 90 75 -75 75 90 -45 -15 30 15 15 15 15 15 0 -45 -60 -75 -75 90 -75 -75 75 45 45 75 75 45 45 75 -75 -75 90 -75 -75 -60 -45 0 15 15 15 15 15 30 -15 -45 90 75 -75 75 90
34 | 50 | -0.130718 | 0.04 | -0.149282 | -6.217249e-17 | 5.684342e-18 | -5.684342e-18 | 3.996803e-18 | 1.136868e-17 | -0.1507893 | -0.03968 | -0.2405029 | 0.07881524 | 9822968.8 | 13139427.8 | 3490528.8 | 3750642.7 | -946862.4 | -946862.4 | 0 | 0 | 0 | 0 | 0 | 0 | 0.02819946 | 0.03976907 | 0.01129305 | 0.01207968 | -0.00388423 | -0.005342301 | 15 60 -75 75 -75 -60 -30 -45 -60 -15 -60 -15 -30 -45 -45 90 45 0 15 60 15 60 90 90 90 90 90 90 60 15 60 15 0 45 90 -45 -45 -30 -15 -60 -15 -60 -45 -30 -60 -75 75 -75 60 15
35 | 50 | 0.5317691 | 0.04 | -0.243923 | -0.06928203 | 0 | -4.263256e-18 | 0 | -7.105427e-19 | 0.7323954 | 0.361024 | -0.097048 | -0.2029686 | 18226983.1 | 4735413.4 | 3490528.8 | 3750642.7 | -1759058.7 | -1335239.7 | 0 | 0 | 0 | 0 | 0 | 0 | 0.06578799 | 0.009593507 | 0.007586563 | 0.008373196 | -0.003738996 | 1.589647e-05 | -15 0 -15 0 -30 0 0 30 15 60 30 -15 15 -30 -30 -60 -15 -30 15 15 -15 -60 -45 -45 -45 -45 -45 -45 -60 -15 15 15 -30 -15 -60 -30 -30 15 -15 30 60 15 30 0 0 -30 0 -15 0 -15
36 | 50 | 0.1732051 | -0.14 | 0.3771281 | 0.1732051 | 2.842171e-18 | 1.136868e-17 | -2.273737e-17 | 0 | 0.03354774 | -0.077216 | 0.4367163 | 0.06512511 | 13127843.1 | 8733439.2 | 4041085.9 | 4301199.8 | 2921812.9 | 1862265.3 | 0 | 0 | 0 | 0 | 0 | 0 | 0.03492406 | 0.03235005 | 0.01164025 | 0.01242689 | 0.008979383 | 0.007774578 | 90 45 45 30 60 75 30 15 -15 15 15 -15 -45 90 -75 -45 -15 30 45 60 45 15 30 30 30 30 30 30 15 45 60 45 30 -15 -45 -75 90 -45 -15 15 15 -15 15 30 75 60 30 45 45 90
37 | 50 | 0.2424871 | 0.1 | -0.2278461 | -0.03464102 | 0 | -1.421085e-18 | -1.776357e-18 | 0 | -0.173402 | 0.189856 | -0.09330482 | 0.2220905 | 14740800.0 | 8588634.5 | 3307009.8 | 3567123.7 | -1551131.4 | -1339221.9 | 0 | 0 | 0 | 0 | 0 | 0 | 0.02945515 | 0.04275976 | 0.009169856 | 0.009956489 | 0.0002645729 | -0.003844071 | -75 90 -75 75 -60 -30 15 15 60 45 15 0 15 -30 -60 -45 -30 -60 -30 15 -15 -15 -15 -15 -15 -15 -15 -15 -15 -15 15 -30 -60 -30 -45 -60 -30 15 0 15 45 60 15 15 -30 -60 75 -75 90 -75
38 | 50 | 0.03607695 | -0.24 | 0.203923 | 0.2078461 | 1.136868e-17 | 0 | 5.684342e-18 | 5.684342e-18 | -0.06776721 | -0.100608 | 0.008045918 | -0.08147567 | 11082432.2 | 10167120.1 | 4346950.9 | 4607064.8 | 1929166.7 | 657709.6 | 0 | 0 | 0 | 0 | 0 | 0 | 0.0308209 | 0.03602047 | 0.01185663 | 0.01264326 | -0.0005993097 | 0.0009079792 | -30 0 30 75 60 60 -75 75 -60 -60 -30 -60 -60 -45 0 45 15 30 30 30 75 45 30 30 30 30 30 30 45 75 30 30 30 15 45 0 -45 -60 -60 -30 -60 -60 75 -75 60 60 75 30 0 -30
39 | 50 | 0.2132051 | -0.1 | -0.03071797 | 0.03464102 | 5.684342e-18 | 1.705303e-17 | 0 | 5.684342e-18 | 0.1538653 | -0.194464 | 0.1846085 | 0.008701823 | 13757611.2 | 8348363.2 | 3918739.8 | 4178853.8 | -88882.42 | -300791.9 | 0 | 0 | 0 | 0 | 0 | 0 | 0.03845533 | 0.02664971 | 0.01272479 | 0.01351142 | 0.003621605 | 0.003460622 | -30 15 30 60 90 45 60 45 0 15 0 -45 -60 -45 -45 -45 -45 -45 90 60 15 15 0 0 -15 -15 0 0 15 15 60 90 -45 -45 -45 -45 -45 -60 -45 0 15 0 45 60 45 90 60 30 15 -30
40 | 50 | -0.4024871 | -0.02 | -0.169282 | 0.103923 | -9.237056e-18 | 5.684342e-18 | -5.684342e-18 | 7.105427e-19 | -0.2699355 | -0.258656 | 0.1815458 | 0.002494153 | 6191908.3 | 16403450.2 | 3674047.8 | 3934161.7 | -755853.7 | -1391582.2 | 0 | 0 | 0 | 0 | 0 | 0 | 0.02160308 | 0.04231441 | 0.01331856 | 0.01410519 | 0.003505435 | 0.003459293 | 45 30 45 75 75 -60 -45 -45 90 75 75 30 -15 -60 -75 -60 -30 -75 -75 -75 -45 -45 90 90 90 90 90 90 -45 -45 -75 -75 -75 -30 -60 -75 -60 -15 30 75 75 90 -45 -45 -60 75 75 45 30 45
41 | 50 | 0.3224871 | 0.02 | -0.06 | 0.2424871 | 1.136868e-17 | 2.842171e-18 | -5.684342e-18 | -6.394885e-18 | 0.5720977 | -0.005536 | 0.1727645 | 0.1324118 | 15510952.1 | 7329098.4 | 3551701.8 | 3811815.7 | 361116.8 | -1122249.8 | 0 | 0 | 0 | 0 | 0 | 0 | 0.05624775 | 0.01235243 | 0.01097722 | 0.01176385 | 0.004538724 | 0.002089123 | -15 -15 -15 30 30 30 30 30 15 45 15 0 -45 90 -60 -30 -45 0 15 0 -15 -60 -60 90 -60 -60 90 -60 -60 -15 0 15 0 -45 -30 -60 90 -45 0 15 45 15 30 30 30 30 30 -15 -15 -15
42 | 50 | 0.1 | 0.02 | 0.2132051 | 0.1732051 | 4.263256e-18 | -1.136868e-17 | 8.526513e-18 | -4.263256e-18 | -0.1525797 | -0.192928 | 0.4261823 | 0.1276452 | 12688580.4 | 10151470.1 | 3551701.8 | 3811815.7 | 1882085.8 | 822538.2 | 0 | 0 | 0 | 0 | 0 | 0 | 0.02671324 | 0.03842022 | 0.01271058 | 0.01349722 | 0.009355629 | 0.006994209 | 75 30 45 60 15 45 30 60 -75 -75 -75 90 -45 -45 -60 -15 30 60 15 45 15 0 0 0 0 0 0 0 0 15 45 15 60 30 -15 -60 -45 -45 90 -75 -75 -75 60 30 45 15 60 45 30 75
43 | 50 | -0.1785641 | -0.08 | 0.6478461 | -0.2078461 | 4.263256e-18 | 1.136868e-17 | 2.842171e-18 | -1.136868e-17 | 0.1757815 | -0.108032 | 0.6387761 | 0.10808 | 8848976.6 | 13379343.8 | 3857566.8 | 4117680.7 | 3473413.9 | 4744871.0 | 0 | 0 | 0 | 0 | 0 | 0 | 0.0400956 | 0.02660842 | 0.0119253 | 0.01271193 | 0.01325257 | 0.01125311 | 45 15 0 15 30 60 15 45 60 60 -75 75 45 45 45 60 75 75 75 45 15 60 75 75 75 75 75 75 60 15 45 75 75 75 60 45 45 45 75 -75 60 60 45 15 60 30 15 0 15 45
44 | 50 | -0.03464102 | -0.22 | -0.1 | -0.103923 | -2.131628e-18 | -2.273737e-17 | -1.705303e-17 | 1.421085e-17 | -0.2048556 | -0.141472 | -0.4040497 | -0.1627851 | 10246508.8 | 11125389.5 | 4285777.9 | 4545891.8 | -952141.8 | -316413.3 | 0 | 0 | 0 | 0 | 0 | 0 | 0.02518372 | 0.04090167 | 0.01223462 | 0.01302125 | -0.009256128 | -0.006244627 | -30 -45 90 -45 90 -75 60 60 -75 -45 -30 -30 0 -45 0 -45 90 -45 0 15 60 45 45 45 45 45 45 45 45 60 15 0 -45 90 -45 0 -45 0 -30 -30 -45 -75 60 60 -75 90 -45 90 -45 -30
45 | 50 | -0.18 | 0.3 | -0.03464102 | -0.103923 | 9.592327e-18 | 4.263256e-17 | -5.684342e-18 | 1.136868e-17 | -0.02681652 | 0.327456 | -0.08880546 | -0.2319562 | 9993048.1 | 14559846.6 | 2695279.7 | 2955393.6 | -537584.5 | 98144.08 | 0 | 0 | 0 | 0 | 0 | 0 | 0.03635147 | 0.03840902 | 0.007897065 | 0.008683698 | -0.003849023 | 0.000442136 | -15 -15 0 -45 90 -75 75 45 90 90 90 60 60 15 -30 0 45 15 -30 -75 -30 -75 90 90 90 90 90 90 -75 -30 -75 -30 15 45 0 -30 15 60 60 90 90 90 45 75 -75 90 -45 0 -15 -15
46 | 50 | -0.5517691 | -0.02 | 0.3078461 | -0.1732051 | 0 | 9.769963e-19 | -1.705303e-17 | 0 | -0.6300985 | 0.153952 | -0.06366031 | 0.136735 | 4298183.4 | 18297175.1 | 3674047.8 | 3934161.7 | 1422825.0 | 2482372.5 | 0 | 0 | 0 | 0 | 0 | 0 | 0.01160257 | 0.05994812 | 0.009501965 | 0.0102886 | 4.367392e-05 | -0.002485905 | 60 -75 -60 -75 90 -75 -30 -75 90 45 75 90 60 -75 75 30 60 75 45 75 60 45 60 60 60 60 60 60 45 60 75 45 75 60 30 75 -75 60 90 75 45 90 -75 -30 -75 90 -75 -60 -75 60
47 | 50 | -0.1185641 | 0.1 | 0.05320508 | -0.103923 | 2.842171e-18 | 1.705303e-17 | 0 | 5.684342e-18 | 0.3168786 | 0.100768 | -0.02867847 | 0.1587944 | 10160666.7 | 13168767.8 | 3307009.8 | 3567123.7 | 19603.62 | 655332.2 | 0 | 0 | 0 | 0 | 0 | 0 | 0.04743996 | 0.02312683 | 0.009993914 | 0.01078055 | 0.0009187347 | -0.002018941 | 0 15 30 30 0 -30 -45 -45 -75 75 -75 -30 -15 -15 30 75 90 -75 75 -75 90 60 60 60 60 60 60 60 60 90 -75 75 -75 90 75 30 -15 -15 -30 -75 75 -75 -45 -45 -30 0 30 30 15 0
48 | 50 | -0.01856406 | -0.08 | 0.1278461 | 0.1385641 | 1.24345e-17 | 1.705303e-17 | 0 | -8.526513e-18 | 0.2807819 | -0.316928 | 0.4931036 | 0.2562881 | 10878664.8 | 11349655.6 | 3857566.8 | 4117680.7 | 1234718.1 | 387080.1 | 0 | 0 | 0 | 0 | 0 | 0 | 0.04219151 | 0.02064796 | 0.01385757 | 0.01464421 | 0.01182923 | 0.00708794 | 45 30 60 30 30 30 30 30 0 -30 -15 0 -30 -75 60 -75 -75 -30 -75 -45 -75 90 45 90 60 60 90 45 90 -75 -45 -75 -30 -75 -75 60 -75 -30 0 -15 -30 0 30 30 30 30 30 60 30 45
49 | 50 | 0.165359 | -0.06 | 0.07856406 | 0.03464102 | -2.842171e-18 | 0 | -5.684342e-18 | 1.136868e-17 | 0.001644062 | 0.02352 | 0.06492052 | -0.1885026 | 13273003.1 | 9077663.3 | 3796393.8 | 4056507.7 | 604269 | 392359.5 | 0 | 0 | 0 | 0 | 0 | 0 | 0.03463193 | 0.03450579 | 0.01070845 | 0.01149509 | -0.0004983471 | 0.002988925 | 0 -30 -75 75 75 45 60 60 30 15 -15 -45 -60 -45 0 -45 0 -15 -60 75 30 0 30 30 30 30 30 30 0 30 75 -60 -15 0 -45 0 -45 -60 -45 -15 15 30 60 60 45 75 75 -75 -30 0