## Constraints
symmetry | TRUE
balance | TRUE
in-plane orthotropy | TRUE
out-of-plane orthotropy | FALSE
damage tolerance | FALSE
n_plies_dam_tol | 0
10% rule | TRUE
percent_0 | 10
percent_45 | 0
percent_90 | 10
percent_-45 | 0
percent_+-45 | 10
diso | TRUE
delta_angle | 45
contig | TRUE
n_contig | 4
fibre orientations | -60 -45 -30 0 30 45 60 90

## Materials
E11 | 141342268922.6
E22 | 9032115721.4
G12 | 4274741791.8
nu12 | 0.32
nu21 | 0.02044878
areal density | 300.5
volumic density | 1577427.8
ply thickness | 0.0001905
Q11 | 142273249546.4
Q12 | 2909314449.3
Q22 | 9091607653.9
Q66 | 4274741791.8
U1 | 59626520958.3
U2 | 66590820946.2
U3 | 16055907641.8
U4 | 18965222091.1
U5 | 20330649433.6

## stacks
| ply_count | lampam[1] | lampam[2] | lampam[3] | lampam[4] | lampam[5] | lampam[6] | lampam[7] | lampam[8] | lampam[9] | lampam[10] | lampam[11] | lampam[12] | A11 | A22 | A12 | A66 | A16 | A26 | B11 | B22 | B12 | B66 | B16 | B26 | D11 | D22 | D12 | D66 | D16 | D26 | ss
0 | 100 | -0.14 | -0.46 | 8.881784e-18 | -2.442491e-17 | 0 | 0 | 0 | 0 | -0.061304 | -0.160696 | 0.131466 | 0.06542995 | 8175895.9 | 11727850.3 | 5019854.0 | 5279967.9 | 0 | 0 | 0 | 0 | 0 | 0 | 0 | 0 | 0.03051304 | 0.03521671 | 0.01241244 | 0.01319907 | 0.003126971 | 0.001916525 | 0 0 0 45 90 90 90 45 45 90 45 45 45 45 60 45 45 0 -45 -60 -60 -60 -60 -45 -45 -45 -60 -45 -45 -60 -45 -45 -45 -60 -45 -45 -45 90 -45 0 45 60 60 60 45 60 60 45 60 45 45 60 45 60 60 45 60 60 60 45 0 -45 90 -45 -45 -45 -60 -45 -45 -45 -60 -45 -45 -60 -45 -45 -45 -60 -60 -60 -60 -45 0 45 45 60 45 45 45 45 90 45 45 90 90 90 45 0 0 0
1 | 100 | 0.16 | -0.44 | 1.776357e-17 | -2.442491e-17 | 0 | 0 | 0 | 0 | 0.428752 | -0.186656 | -0.2214308 | -0.2112548 | 12042734.3 | 7983357.8 | 4958681.0 | 5218794.9 | 0 | 0 | 0 | 0 | 0 | 0 | 0 | 0 | 0.04907316 | 0.01617632 | 0.01265257 | 0.0134392 | -0.006201521 | -0.002293336 | 0 0 0 0 -30 0 -30 -30 -30 -30 -45 -30 -30 -30 -45 -45 -45 -45 90 45 30 30 45 45 45 45 30 45 90 45 45 45 45 30 45 30 30 30 30 45 90 -45 90 -45 -45 -45 -45 90 -45 -45 -45 -45 90 -45 -45 -45 -45 90 -45 90 45 30 30 30 30 45 30 45 45 45 45 90 45 30 45 45 45 45 30 30 45 90 -45 -45 -45 -45 -30 -30 -30 -45 -30 -30 -30 -30 0 -30 0 0 0 0
2 | 100 | 0.62 | 0.58 | 1.165734e-17 | -2.220446e-17 | 0 | 0 | 0 | 0 | 0.771704 | 0.552376 | 0.1283693 | 0.1106573 | 20997911.3 | 5267827.6 | 1838857.6 | 2098971.5 | 0 | 0 | 0 | 0 | 0 | 0 | 0 | 0 | 0.069066 | 0.009855484 | 0.00581657 | 0.006603203 | 0.003485918 | 0.001438774 | 30 30 0 0 0 0 30 0 0 0 0 45 0 0 0 0 -45 0 0 0 0 -30 0 0 0 0 -30 0 0 0 0 45 90 90 90 90 45 0 0 0 -45 90 -45 0 0 0 0 -30 0 0 0 0 -30 0 0 0 0 -45 90 -45 0 0 0 45 90 90 90 90 45 0 0 0 0 -30 0 0 0 0 -30 0 0 0 0 -45 0 0 0 0 45 0 0 0 0 30 0 0 0 0 30 30
3 | 100 | 0.06 | -0.02 | 2.220446e-17 | -5.329071e-17 | 0 | 0 | 0 | 0 | 0.252168 | -0.251336 | 0.3088969 | 0.03259027 | 12058812.3 | 10536546.2 | 3674047.8 | 3934161.7 | 0 | 0 | 0 | 0 | 0 | 0 | 0 | 0 | 0.0417005 | 0.02235241 | 0.01325085 | 0.01403749 | 0.006226638 | 0.005623722 | 45 45 45 45 30 30 45 45 30 0 -30 -30 -30 -30 0 0 30 0 0 0 0 30 60 90 90 90 90 -60 90 -45 -45 90 -45 -45 -45 90 90 -60 -30 -30 -30 0 30 30 60 90 90 90 -45 0 0 -45 90 90 90 60 30 30 0 -30 -30 -30 -60 90 90 -45 -45 -45 90 -45 -45 90 -60 90 90 90 90 60 30 0 0 0 0 30 0 0 -30 -30 -30 -30 0 30 45 45 30 30 45 45 45 45
4 | 100 | 0.54 | 0.34 | 8.881784e-18 | -2.220446e-17 | 0 | 0 | 0 | 0 | 0.6288 | 0.23152 | 0.02599053 | -0.1254975 | 19248991.1 | 5548595.6 | 2572933.7 | 2833047.6 | 0 | 0 | 0 | 0 | 0 | 0 | 0 | 0 | 0.0606158 | 0.01236988 | 0.008784467 | 0.0095711 | -0.0006622995 | 0.001659387 | 45 45 45 30 0 -30 0 -30 0 0 0 0 -30 0 0 0 0 -30 0 -30 0 0 -30 0 0 0 -30 0 0 0 0 -45 90 -45 90 90 90 90 -45 0 30 30 30 30 0 30 0 30 0 0 0 0 30 0 30 0 30 30 30 30 0 -45 90 90 90 90 -45 90 -45 0 0 0 0 -30 0 0 0 -30 0 0 -30 0 -30 0 0 0 0 -30 0 0 0 0 -30 0 -30 0 30 45 45 45
5 | 100 | 0.12 | -0.48 | -1.110223e-17 | -2.511145e-17 | 0 | 0 | 0 | 0 | 0.2712 | -0.232752 | 0.5086969 | 0.1651129 | 11412966.2 | 8368433.9 | 5081027.0 | 5341140.9 | 0 | 0 | 0 | 0 | 0 | 0 | 0 | 0 | 0.04260254 | 0.02179418 | 0.01307895 | 0.01386558 | 0.01128498 | 0.00823041 | 0 0 0 0 30 30 30 45 45 45 45 30 45 45 45 45 30 45 90 90 90 90 45 30 45 45 45 45 0 -30 -45 -45 -45 -30 -30 -30 -45 -30 -45 -45 -45 -45 90 -45 -45 -45 -45 -30 -45 -45 -45 -45 -30 -45 -45 -45 -45 90 -45 -45 -45 -45 -30 -45 -30 -30 -30 -45 -45 -45 -30 0 45 45 45 45 30 45 90 90 90 90 45 30 45 45 45 45 30 45 45 45 45 30 30 30 0 0 0 0
6 | 100 | 0.18 | 0.5 | 3.996803e-17 | -5.995204e-17 | 0 | 0 | 0 | 0 | 0.706968 | 0.686984 | 0.08369587 | 0.004738891 | 15171576.7 | 10604778.2 | 2083549.6 | 2343663.5 | 0 | 0 | 0 | 0 | 0 | 0 | 0 | 0 | 0.06782761 | 0.0135841 | 0.004571455 | 0.005358089 | 0.001649267 | 0.001561598 | 0 0 0 0 30 0 0 0 0 -30 0 0 0 0 45 0 0 0 0 45 0 0 0 0 45 90 90 90 90 45 0 0 0 -45 90 90 90 90 60 90 90 60 90 90 -45 90 -45 -45 -60 -60 -60 -60 -45 -45 90 -45 90 90 60 90 90 60 90 90 90 90 -45 0 0 0 45 90 90 90 90 45 0 0 0 0 45 0 0 0 0 45 0 0 0 0 -30 0 0 0 0 30 0 0 0 0
7 | 100 | -0.38 | -0.14 | 1.776357e-17 | -4.440892e-17 | 0 | 0 | 0 | 0 | -0.091928 | 0.0622 | 0.01534831 | 0.005819691 | 6110131.7 | 15751150.7 | 4041085.9 | 4301199.8 | 0 | 0 | 0 | 0 | 0 | 0 | 0 | 0 | 0.03139997 | 0.03845332 | 0.01035067 | 0.0111373 | 0.0003482391 | 0.0002405756 | 0 0 0 0 45 0 45 90 60 60 90 60 60 90 -60 -60 -45 -45 -45 -60 90 -60 -60 -60 -60 90 -60 -60 -60 -60 90 60 60 60 60 90 60 60 60 60 45 60 90 -60 -60 -60 -60 90 60 60 60 60 90 -60 -60 -60 -60 90 60 45 60 60 60 60 90 60 60 60 60 90 -60 -60 -60 -60 90 -60 -60 -60 -60 90 -60 -45 -45 -45 -60 -60 90 60 60 90 60 60 90 45 0 45 0 0 0 0
8 | 100 | 0.28 | -0.32 | 0 | -2.664535e-17 | 0 | 0 | 0 | 0 | 0.027184 | -0.115952 | -0.4778311 | -0.2973031 | 13932038.5 | 6828129.7 | 4591642.9 | 4851756.8 | 0 | 0 | 0 | 0 | 0 | 0 | 0 | 0 | 0.03432162 | 0.03223588 | 0.01199856 | 0.01278519 | -0.01191567 | -0.006415599 | 90 90 90 90 -45 -30 -30 -30 -45 90 -45 -45 -30 -30 -30 -45 -30 -30 -30 0 -30 0 0 -45 -30 -30 -30 -30 0 45 30 30 30 45 45 45 30 0 30 30 30 30 45 30 30 30 30 45 30 30 30 30 45 30 30 30 30 45 30 30 30 30 0 30 45 45 45 30 30 30 45 0 -30 -30 -30 -30 -45 0 0 -30 0 -30 -30 -30 -45 -30 -30 -30 -45 -45 90 -45 -30 -30 -30 -45 90 90 90 90
9 | 100 | -0.42 | -0.02 | 2.88658e-17 | -5.818929e-17 | 0 | 0 | 0 | 0 | -0.149616 | -0.133088 | 0.111496 | 0.01949596 | 5969747.7 | 16625610.8 | 3674047.8 | 3934161.7 | 0 | 0 | 0 | 0 | 0 | 0 | 0 | 0 | 0.02738045 | 0.03886004 | 0.01215707 | 0.0129437 | 0.002319025 | 0.001958352 | 45 45 0 0 0 0 45 60 60 60 60 90 -60 -60 -60 -60 -45 -60 -60 -60 -60 90 60 60 90 60 90 -60 -60 -60 -60 90 60 60 60 60 90 60 90 -60 90 -45 0 -45 90 90 90 60 90 90 90 90 60 90 90 90 -45 0 -45 90 -60 90 60 90 60 60 60 60 90 -60 -60 -60 -60 90 60 90 60 60 90 -60 -60 -60 -60 -45 -60 -60 -60 -60 90 60 60 60 60 45 0 0 0 0 45 45
10 | 100 | -0.14 | -0.46 | 1.776357e-17 | -2.442491e-17 | 0 | 0 | 0 | 0 | -0.049976 | -0.501544 | 0.4238766 | -0.2141646 | 8175895.9 | 11727850.3 | 5019854.0 | 5279967.9 | 0 | 0 | 0 | 0 | 0 | 0 | 0 | 0 | 0.0277948 | 0.0316293 | 0.01556526 | 0.01635189 | 0.006149684 | 0.0101117 | 0 45 60 60 60 45 45 45 0 -45 -45 -45 0 45 60 60 60 45 45 45 45 60 90 45 45 45 45 90 -45 -45 -45 -45 90 -45 90 -60 -60 -45 90 -45 -45 -60 -45 -60 -60 -60 -60 -45 0 0 0 0 -45 -60 -60 -60 -60 -45 -60 -45 -45 90 -45 -60 -60 90 -45 90 -45 -45 -45 -45 90 45 45 45 45 90 60 45 45 45 45 60 60 60 45 0 -45 -45 -45 0 45 45 45 60 60 60 45 0
11 | 100 | 0.26 | 0.54 | 3.996803e-17 | -6.139316e-17 | 0 | 0 | 0 | 0 | 0.675872 | 0.435504 | -0.2038989 | -0.006858921 | 16308766.8 | 9712280.1 | 1961203.6 | 2221317.5 | 0 | 0 | 0 | 0 | 0 | 0 | 0 | 0 | 0.06430849 | 0.01245088 | 0.006897628 | 0.007684262 | -0.003974581 | -0.003847692 | -45 -45 0 0 -45 0 0 0 0 -45 0 0 0 0 -30 0 0 0 0 30 0 0 0 0 -45 0 0 0 45 0 0 0 0 45 90 90 90 45 90 90 90 90 45 90 90 90 90 45 90 90 90 90 45 90 90 90 90 45 90 90 90 90 45 90 90 90 45 0 0 0 0 45 0 0 0 -45 0 0 0 0 30 0 0 0 0 -30 0 0 0 0 -45 0 0 0 0 -45 0 0 -45 -45
12 | 100 | -0.36 | 0.4 | 5.77316e-17 | -1.088019e-16 | 0 | 0 | 0 | 0 | 0.080856 | 0.30556 | 0.2617917 | -0.147446 | 8015513.9 | 17149110.9 | 2389414.6 | 2649528.6 | 0 | 0 | 0 | 0 | 0 | 0 | 0 | 0 | 0.04027963 | 0.03407579 | 0.008099602 | 0.008886235 | 0.003657756 | 0.006385487 | 0 0 0 0 45 60 60 60 60 45 0 0 0 0 45 90 60 30 0 -45 90 90 90 90 -45 90 90 90 90 -45 90 90 90 90 -60 90 90 90 90 -60 90 90 90 90 -60 -30 -60 90 90 -60 -60 90 90 -60 -30 -60 90 90 90 90 -60 90 90 90 90 -60 90 90 90 90 -45 90 90 90 90 -45 90 90 90 90 -45 0 30 60 90 45 0 0 0 0 45 60 60 60 60 45 0 0 0 0
13 | 100 | 0.56 | 0.4 | 1.554312e-17 | -1.776357e-17 | 0 | 0 | 0 | 0 | 0.732128 | 0.339232 | -0.2089847 | -0.2172407 | 19686221.2 | 5478403.6 | 2389414.6 | 2649528.6 | 0 | 0 | 0 | 0 | 0 | 0 | 0 | 0 | 0.06557615 | 0.00940219 | 0.007788138 | 0.008574771 | -0.006018154 | -0.001999229 | -30 -30 -30 -30 0 -30 0 0 0 0 -30 0 0 0 0 45 0 0 0 0 30 0 0 0 0 30 0 -45 -45 0 0 0 30 30 30 45 90 90 90 90 -45 0 0 0 0 30 0 0 45 90 90 45 0 0 30 0 0 0 0 -45 90 90 90 90 45 30 30 30 0 0 0 -45 -45 0 30 0 0 0 0 30 0 0 0 0 45 0 0 0 0 -30 0 0 0 0 -30 0 -30 -30 -30 -30
14 | 100 | 5.77316e-17 | -0.6 | 2.220446e-17 | -2.449294e-17 | 0 | 0 | 0 | 0 | 0.137232 | -0.645504 | 0.03696 | -3.742521e-19 | 9523662.0 | 9523662.0 | 5448065.1 | 5708179.0 | 0 | 0 | 0 | 0 | 0 | 0 | 0 | 0 | 0.03364513 | 0.02311573 | 0.01689688 | 0.01768351 | 0.0007089572 | 0.0007089572 | 45 45 45 45 0 -45 -45 -45 -45 0 45 45 45 45 0 -45 -45 -45 -45 0 -45 -45 -45 -45 0 45 45 45 45 90 -45 -45 -45 -45 90 45 45 45 45 90 -45 -45 90 45 45 45 45 90 -45 -45 -45 -45 90 45 45 45 45 90 -45 -45 90 45 45 45 45 90 -45 -45 -45 -45 90 45 45 45 45 0 -45 -45 -45 -45 0 -45 -45 -45 -45 0 45 45 45 45 0 -45 -45 -45 -45 0 45 45 45 45
15 | 100 | 0.48 | 0.16 | 1.776357e-17 | -2.220446e-17 | 0 | 0 | 0 | 0 | 0.389232 | -0.183872 | -0.06694678 | 0.02535722 | 17937301.0 | 5759171.6 | 3123490.7 | 3383604.7 | 0 | 0 | 0 | 0 | 0 | 0 | 0 | 0 | 0.04758279 | 0.0177182 | 0.01262681 | 0.01341345 | -0.001049603 | -0.001518708 | 90 -45 -45 -30 -30 -30 -30 0 30 30 30 30 0 30 30 30 30 45 0 -30 -30 -30 -45 0 0 30 30 0 -30 0 0 0 45 90 90 90 90 45 0 0 0 0 -30 0 0 0 0 -30 0 0 0 0 -30 0 0 0 0 -30 0 0 0 0 45 90 90 90 90 45 0 0 0 -30 0 30 30 0 0 -45 -30 -30 -30 0 45 30 30 30 30 0 30 30 30 30 0 -30 -30 -30 -30 -45 -45 90
16 | 100 | 0.56 | 0.4 | 1.332268e-17 | -3.108624e-17 | 0 | 0 | 0 | 0 | 0.410552 | 0.6346 | -0.1619334 | -0.1158534 | 19686221.2 | 5478403.6 | 2389414.6 | 2649528.6 | 0 | 0 | 0 | 0 | 0 | 0 | 0 | 0 | 0.05597151 | 0.0244711 | 0.005056004 | 0.005842637 | -0.004177801 | -0.002034529 | 90 90 90 90 -45 0 0 0 0 -30 0 0 -30 0 0 0 0 -30 0 0 0 -30 0 0 0 -30 0 0 0 0 -45 -30 0 45 45 0 0 0 0 30 0 30 30 30 45 90 -45 0 30 30 30 30 0 -45 90 45 30 30 30 0 30 0 0 0 0 45 45 0 -30 -45 0 0 0 0 -30 0 0 0 -30 0 0 0 -30 0 0 0 0 -30 0 0 -30 0 0 0 0 -45 90 90 90 90
17 | 100 | -0.26 | 0.58 | 5.329071e-17 | -1.110223e-16 | 0 | 0 | 0 | 0 | -0.277784 | 0.571672 | -0.02312199 | -0.05886201 | 9834626.1 | 16431112.8 | 1838857.6 | 2098971.5 | 0 | 0 | 0 | 0 | 0 | 0 | 0 | 0 | 0.02898246 | 0.05029599 | 0.005638084 | 0.006424717 | -0.0009879896 | 0.0001009497 | 0 0 0 0 -45 90 60 90 60 90 90 90 90 -45 90 90 90 -60 90 60 90 90 90 90 -60 90 90 90 90 -45 0 0 0 0 45 0 0 0 0 45 0 0 45 90 90 90 90 -60 90 90 90 90 -60 90 90 90 90 45 0 0 45 0 0 0 0 45 0 0 0 0 -45 90 90 90 90 -60 90 90 90 90 60 90 -60 90 90 90 -45 90 90 90 90 60 90 60 90 -45 0 0 0 0
18 | 100 | 0.62 | 0.58 | 1.776357e-17 | -2.220446e-17 | 0 | 0 | 0 | 0 | 0.817232 | 0.547504 | -0.1944319 | -0.1167679 | 20997911.3 | 5267827.6 | 1838857.6 | 2098971.5 | 0 | 0 | 0 | 0 | 0 | 0 | 0 | 0 | 0.07076754 | 0.008063806 | 0.005861636 | 0.006648269 | -0.004809639 | -0.002649448 | -30 -30 0 0 0 0 -30 0 0 0 0 -45 0 0 0 0 -45 0 0 0 0 -45 0 0 0 0 30 0 0 0 0 30 0 0 0 0 30 0 45 0 0 0 0 45 90 90 90 45 90 90 90 90 45 90 90 90 45 0 0 0 0 45 0 30 0 0 0 0 30 0 0 0 0 30 0 0 0 0 -45 0 0 0 0 -45 0 0 0 0 -45 0 0 0 0 -30 0 0 0 0 -30 -30
19 | 100 | -0.6 | 0.52 | 7.771561e-17 | -1.44329e-16 | 0 | 0 | 0 | 0 | -0.398736 | 0.29704 | 0.1773104 | -0.1750064 | 5338019.6 | 20560681.3 | 2022376.6 | 2282490.5 | 0 | 0 | 0 | 0 | 0 | 0 | 0 | 0 | 0.021802 | 0.0523958 | 0.008178411 | 0.008965044 | 0.001782325 | 0.00501992 | 60 60 45 60 90 60 90 90 90 90 -45 0 -45 0 0 0 0 45 90 90 90 90 -45 90 90 90 90 45 90 90 90 90 -60 90 90 90 90 -60 90 90 90 90 -60 90 90 90 90 -60 90 90 90 90 -60 90 90 90 90 -60 90 90 90 90 -60 90 90 90 90 -60 90 90 90 90 45 90 90 90 90 -45 90 90 90 90 45 0 0 0 0 -45 0 -45 90 90 90 90 60 90 60 45 60 60
20 | 100 | -0.34 | -0.26 | 1.776357e-17 | -3.131509e-17 | 0 | 0 | 0 | 0 | -0.551008 | -0.293648 | -0.2197067 | 0.2577707 | 6250515.7 | 14876690.6 | 4408123.9 | 4668237.8 | 0 | 0 | 0 | 0 | 0 | 0 | 0 | 0 | 0.01049649 | 0.05277366 | 0.01364223 | 0.01442887 | -0.001829996 | -0.00659872 | -60 -60 -60 -60 90 -60 -60 -60 -60 90 -60 -60 -60 -60 90 60 90 60 60 60 60 45 60 60 60 60 45 60 60 60 60 45 60 60 60 60 90 -60 -60 -60 -60 -45 -60 -45 0 0 0 -45 0 0 0 0 -45 0 0 0 -45 -60 -45 -60 -60 -60 -60 90 60 60 60 60 45 60 60 60 60 45 60 60 60 60 45 60 60 60 60 90 60 90 -60 -60 -60 -60 90 -60 -60 -60 -60 90 -60 -60 -60 -60
21 | 100 | 0.12 | 0.04 | 1.332268e-17 | -4.440892e-17 | 0 | 0 | 0 | 0 | -0.253416 | 0.331144 | 0.02593959 | -0.2472121 | 13003464.4 | 9958932.1 | 3490528.8 | 3750642.7 | 0 | 0 | 0 | 0 | 0 | 0 | 0 | 0 | 0.02769244 | 0.04713628 | 0.007862951 | 0.008649584 | -0.001789129 | 0.002784262 | 90 90 90 90 60 90 90 90 90 60 60 60 60 30 0 -30 -30 -30 -30 0 -30 -30 0 0 0 0 -45 0 0 0 0 -30 -60 -60 -60 -60 -45 -60 -45 0 45 45 30 30 0 30 30 45 30 30 30 30 45 30 30 0 30 30 45 45 0 -45 -60 -45 -60 -60 -60 -60 -30 0 0 0 0 -45 0 0 0 0 -30 -30 0 -30 -30 -30 -30 0 30 60 60 60 60 90 90 90 90 60 90 90 90 90
22 | 100 | 0.02 | -0.58 | -4.440892e-18 | -2.220446e-17 | 0 | 0 | 0 | 0 | -0.104392 | -0.42172 | 0.3396434 | 0.006235383 | 9838546.0 | 9331124.0 | 5386892.0 | 5647006.0 | 0 | 0 | 0 | 0 | 0 | 0 | 0 | 0 | 0.02644558 | 0.03445526 | 0.01482689 | 0.01561353 | 0.006572629 | 0.006457275 | 90 45 0 45 45 90 45 45 45 45 90 45 45 45 45 90 -45 90 -45 -45 -45 -45 0 -45 -45 -45 -45 0 45 45 45 45 30 45 45 45 45 0 -45 -45 -45 -45 0 -45 -45 -45 -45 -30 -45 -45 -45 -45 -30 -45 -45 -45 -45 0 -45 -45 -45 -45 0 45 45 45 45 30 45 45 45 45 0 -45 -45 -45 -45 0 -45 -45 -45 -45 90 -45 90 45 45 45 45 90 45 45 45 45 90 45 45 0 45 90
23 | 100 | 0.46 | 0.1 | 4.440892e-18 | -1.554312e-17 | 0 | 0 | 0 | 0 | 0.639424 | -0.007712 | -0.3091574 | -0.3686774 | 17500070.9 | 5829363.6 | 3307009.8 | 3567123.7 | 0 | 0 | 0 | 0 | 0 | 0 | 0 | 0 | 0.0588105 | 0.00974943 | 0.01099735 | 0.01178398 | -0.009340419 | -0.002519937 | -30 -30 -30 -30 0 -30 -30 -30 -30 0 -30 -30 -30 0 0 45 45 0 0 0 0 30 0 0 0 0 30 0 0 0 30 30 30 45 30 30 0 30 30 30 30 0 -45 -45 90 90 90 -45 90 90 90 90 -45 90 90 90 -45 -45 0 30 30 30 30 0 30 30 45 30 30 30 0 0 0 30 0 0 0 0 30 0 0 0 0 45 45 0 0 -30 -30 -30 0 -30 -30 -30 -30 0 -30 -30 -30 -30
24 | 100 | 0.56 | 0.52 | 1.332268e-17 | -2.664535e-17 | 0 | 0 | 0 | 0 | 0.43844 | 0.323608 | 0.10482 | 0.13722 | 20053259.2 | 5845441.7 | 2022376.6 | 2282490.5 | 0 | 0 | 0 | 0 | 0 | 0 | 0 | 0 | 0.05416474 | 0.02052456 | 0.007932659 | 0.008719292 | 0.003279906 | 0.0007413545 | 45 90 -45 0 30 30 30 0 0 30 0 0 0 0 -45 90 90 90 -45 0 0 0 0 45 0 0 0 0 -30 0 0 0 -30 0 0 0 0 -30 0 0 0 0 -30 0 0 0 0 45 90 90 90 90 45 0 0 0 0 -30 0 0 0 0 -30 0 0 0 0 -30 0 0 0 -30 0 0 0 0 45 0 0 0 0 -45 90 90 90 -45 0 0 0 0 30 0 0 30 30 30 0 -45 90 45
25 | 100 | 0.38 | -0.14 | 6.661338e-18 | -2.220446e-17 | 0 | 0 | 0 | 0 | 0.544568 | -0.104024 | 0.3193769 | 0.3488489 | 15751150.7 | 6110131.7 | 4041085.9 | 4301199.8 | 0 | 0 | 0 | 0 | 0 | 0 | 0 | 0 | 0.05428061 | 0.01249756 | 0.01188823 | 0.01267486 | 0.009353034 | 0.002899377 | 0 30 30 0 30 30 0 30 30 30 0 30 30 30 30 0 -45 -45 -30 0 -30 -30 -30 -30 0 30 30 30 30 45 45 90 45 90 90 90 90 -45 -30 -30 -30 -30 0 -30 -30 -30 -30 0 -30 -30 -30 -30 0 -30 -30 -30 -30 0 -30 -30 -30 -30 -45 90 90 90 90 45 90 45 45 30 30 30 30 0 -30 -30 -30 -30 0 -30 -45 -45 0 30 30 30 30 0 30 30 30 0 30 30 0 30 30 0
26 | 100 | 6.217249e-17 | -0.6 | 1.332268e-17 | -2.449294e-17 | 0 | 0 | 0 | 0 | 0.13248 | -0.636 | -0.61752 | -8.168884e-17 | 9523662.0 | 9523662.0 | 5448065.1 | 5708179.0 | 0 | 0 | 0 | 0 | 0 | 0 | 0 | 0 | 0.03355074 | 0.02338595 | 0.01680897 | 0.0175956 | -0.01184511 | -0.01184511 | -45 -45 -45 -45 0 -45 -45 -45 -45 0 -45 -45 -45 -45 0 -45 -45 -45 -45 0 -45 -45 -45 -45 0 45 45 90 45 45 45 45 90 45 45 45 45 90 45 45 45 45 90 45 45 45 45 90 45 45 45 45 90 45 45 45 45 90 45 45 45 45 90 45 45 45 45 90 45 45 45 45 90 45 45 0 -45 -45 -45 -45 0 -45 -45 -45 -45 0 -45 -45 -45 -45 0 -45 -45 -45 -45 0 -45 -45 -45 -45
27 | 100 | 0.22 | -0.38 | 1.332268e-17 | -2.442491e-17 | 0 | 0 | 0 | 0 | 0.167032 | -0.251096 | 0.3156431 | 0.07573912 | 12987386.4 | 7405743.8 | 4775162.0 | 5035275.9 | 0 | 0 | 0 | 0 | 0 | 0 | 0 | 0 | 0.03843661 | 0.02562075 | 0.01324863 | 0.01403527 | 0.006755167 | 0.005354003 | 90 45 45 90 45 0 45 45 45 30 30 30 0 30 30 30 30 0 -30 0 -30 -30 -30 -30 -45 90 90 90 -45 -30 -30 -30 -30 -45 -30 -45 -45 -30 -45 -45 -45 -45 0 45 45 30 30 45 30 30 30 30 45 30 30 45 45 0 -45 -45 -45 -45 -30 -45 -45 -30 -45 -30 -30 -30 -30 -45 90 90 90 -45 -30 -30 -30 -30 0 -30 0 30 30 30 30 0 30 30 30 45 45 45 0 45 90 45 45 90
28 | 100 | 0.46 | 0.1 | 2.664535e-17 | -2.220446e-17 | 0 | 0 | 0 | 0 | 0.739528 | 0.358696 | 0.2659119 | 0.2659599 | 17500070.9 | 5829363.6 | 3307009.8 | 3567123.7 | 0 | 0 | 0 | 0 | 0 | 0 | 0 | 0 | 0.06604008 | 0.009298341 | 0.007608097 | 0.00839473 | 0.007560764 | 0.002640542 | 30 30 0 0 0 30 0 30 0 0 0 0 30 0 0 0 0 30 0 30 30 0 30 0 30 30 0 -30 0 -30 -30 -30 -30 -45 90 90 90 90 45 45 45 90 -45 -30 -30 -30 -30 -45 -30 -30 -30 -30 -45 -30 -30 -30 -30 -45 90 45 45 45 90 90 90 90 -45 -30 -30 -30 -30 0 -30 0 30 30 0 30 0 30 30 0 30 0 0 0 0 30 0 0 0 0 30 0 30 0 0 0 30 30
29 | 100 | 0.28 | -0.28 | 8.881784e-18 | -1.776357e-17 | 0 | 0 | 0 | 0 | 0.058648 | 0.017336 | -0.05365378 | 0.08991422 | 14054384.5 | 6950475.7 | 4469296.9 | 4729410.8 | 0 | 0 | 0 | 0 | 0 | 0 | 0 | 0 | 0.0367616 | 0.03226171 | 0.01076565 | 0.01155229 | -0.0001974725 | -0.001860873 | 90 90 90 90 -45 90 -45 0 -45 -45 -30 -30 -30 0 0 30 30 30 0 30 30 30 30 0 30 30 30 30 45 30 45 45 45 45 0 -45 -30 -45 -30 -30 -30 -30 -45 -30 -30 -30 -30 0 45 45 45 45 0 -30 -30 -30 -30 -45 -30 -30 -30 -30 -45 -30 -45 0 45 45 45 45 30 45 30 30 30 30 0 30 30 30 30 0 30 30 30 0 0 -30 -30 -30 -45 -45 0 -45 90 -45 90 90 90 90
30 | 100 | -0.32 | -0.28 | 1.776357e-17 | -2.88658e-17 | 0 | 0 | 0 | 0 | -0.416864 | -0.388624 | -0.4919619 | 0.3452739 | 6443053.7 | 14561806.6 | 4469296.9 | 4729410.8 | 0 | 0 | 0 | 0 | 0 | 0 | 0 | 0 | 0.0147642 | 0.04674891 | 0.01452076 | 0.01530739 | -0.006242927 | -0.01263045 | -45 -60 -60 -60 -45 -60 -60 -60 -60 -45 -60 -60 -60 -60 90 60 60 60 60 90 -60 90 60 60 90 -60 -60 -60 -60 90 -45 0 0 0 0 45 0 45 60 60 60 60 45 60 60 60 60 45 60 60 60 60 45 60 60 60 60 45 60 60 60 60 45 0 45 0 0 0 0 -45 90 -60 -60 -60 -60 90 60 60 90 -60 90 60 60 60 60 90 -60 -60 -60 -60 -45 -60 -60 -60 -60 -45 -60 -60 -60 -45
31 | 100 | 5.995204e-17 | -0.6 | 0 | -2.449294e-17 | 0 | 0 | 0 | 0 | 0.136128 | -0.643296 | 0.525552 | 5.919061e-17 | 9523662.0 | 9523662.0 | 5448065.1 | 5708179.0 | 0 | 0 | 0 | 0 | 0 | 0 | 0 | 0 | 0.0336232 | 0.02317851 | 0.01687646 | 0.01766309 | 0.010081 | 0.010081 | 45 45 45 45 0 45 45 45 45 0 45 45 45 45 0 45 45 45 45 0 -45 -45 -45 -45 0 -45 -45 -45 -45 90 45 45 45 45 90 -45 -45 90 -45 -45 -45 -45 90 -45 -45 -45 -45 90 -45 -45 -45 -45 90 -45 -45 -45 -45 90 -45 -45 -45 -45 90 -45 -45 90 45 45 45 45 90 -45 -45 -45 -45 0 -45 -45 -45 -45 0 45 45 45 45 0 45 45 45 45 0 45 45 45 45 0 45 45 45 45
32 | 100 | 0.02 | -0.06 | 3.108624e-17 | -4.218847e-17 | 0 | 0 | 0 | 0 | 0.422264 | 0.205176 | -0.3323141 | 0.05113014 | 11429044.2 | 10921622.2 | 3796393.8 | 4056507.7 | 0 | 0 | 0 | 0 | 0 | 0 | 0 | 0 | 0.05244868 | 0.02004964 | 0.009028147 | 0.00981478 | -0.005901414 | -0.006847315 | 0 0 0 0 -45 0 0 0 0 -45 -45 0 -45 0 -45 -45 -60 -45 0 -45 -45 0 -45 -60 -60 90 90 90 -45 0 45 90 45 90 45 90 45 90 45 90 45 90 45 45 45 45 60 45 60 60 60 60 45 60 45 45 45 45 90 45 90 45 90 45 90 45 90 45 90 45 0 -45 90 90 90 -60 -60 -45 0 -45 -45 0 -45 -60 -45 -45 0 -45 0 -45 -45 0 0 0 0 -45 0 0 0 0
33 | 100 | 0.46 | 0.1 | 1.776357e-17 | -3.552714e-17 | 0 | 0 | 0 | 0 | 0.518968 | -0.240104 | 0.3034539 | 0.1368459 | 17500070.9 | 5829363.6 | 3307009.8 | 3567123.7 | 0 | 0 | 0 | 0 | 0 | 0 | 0 | 0 | 0.05203977 | 0.01222093 | 0.01314696 | 0.01393359 | 0.007086589 | 0.004554959 | 45 45 45 30 30 30 30 0 30 30 0 -30 -30 -30 -30 0 30 0 -30 0 30 30 30 30 0 -30 -30 -30 -30 0 0 -30 0 0 0 -30 0 0 0 0 -45 90 90 90 90 -45 90 -45 0 0 0 0 -45 90 -45 90 90 90 90 -45 0 0 0 0 -30 0 0 0 -30 0 0 -30 -30 -30 -30 0 30 30 30 30 0 -30 0 30 0 -30 -30 -30 -30 0 30 30 0 30 30 30 30 45 45 45
34 | 100 | 0.04 | -0.52 | 8.881784e-18 | -2.449294e-17 | 0 | 0 | 0 | 0 | -0.171632 | -0.38368 | -0.225456 | -8.636797e-17 | 10275776.1 | 9260932.0 | 5203373.0 | 5463486.9 | 0 | 0 | 0 | 0 | 0 | 0 | 0 | 0 | 0.02421788 | 0.03738669 | 0.01447502 | 0.01526166 | -0.004324639 | -0.004324639 | 90 90 -45 -45 -45 90 45 90 45 45 45 45 90 -45 -45 -45 -45 0 -45 -45 -45 -45 0 -45 -45 -45 -45 0 -45 -45 -45 -45 0 45 45 45 45 0 45 45 45 45 0 45 45 45 45 0 45 45 45 45 0 45 45 45 45 0 45 45 45 45 0 45 45 45 45 0 -45 -45 -45 -45 0 -45 -45 -45 -45 0 -45 -45 -45 -45 0 -45 -45 -45 -45 90 45 45 45 45 90 45 90 -45 -45 -45 90 90
35 | 100 | -0.02 | -0.14 | 3.552714e-17 | -6.439294e-17 | 0 | 0 | 0 | 0 | -0.02996 | -0.468344 | -0.1310456 | 0.1371784 | 10676930.2 | 11184352.2 | 4041085.9 | 4301199.8 | 0 | 0 | 0 | 0 | 0 | 0 | 0 | 0 | 0.02886978 | 0.03116852 | 0.01525816 | 0.01604479 | -0.001244791 | -0.003782574 | -45 -45 -45 -45 0 -45 -45 -45 -45 90 -45 90 45 30 30 45 45 45 30 30 30 30 45 30 45 90 90 90 90 45 90 90 90 45 90 90 90 90 45 0 -30 -30 -30 -30 0 -30 -30 -30 0 0 0 0 -30 -30 -30 0 -30 -30 -30 -30 0 45 90 90 90 90 45 90 90 90 45 90 90 90 90 45 30 45 30 30 30 30 45 45 45 30 30 45 90 -45 90 -45 -45 -45 -45 0 -45 -45 -45 -45
36 | 100 | -0.12 | -0.48 | -4.440892e-18 | -2.442491e-17 | 0 | 0 | 0 | 0 | -0.17424 | -0.276192 | -0.5212569 | 0.0960249 | 8368433.9 | 11412966.2 | 5081027.0 | 5341140.9 | 0 | 0 | 0 | 0 | 0 | 0 | 0 | 0 | 0.02511209 | 0.038481 | 0.01348077 | 0.0142674 | -0.009110392 | -0.01088684 | 0 -45 90 90 90 -45 -45 90 -45 -45 -45 -45 -60 -45 -45 -45 -60 -45 -60 -60 -60 -60 -45 0 0 0 -45 -45 0 45 60 60 60 60 45 45 45 60 45 45 45 45 60 45 45 45 45 90 45 45 45 45 90 45 45 45 45 60 45 45 45 45 60 45 45 45 60 60 60 60 45 0 -45 -45 0 0 0 -45 -60 -60 -60 -60 -45 -60 -45 -45 -45 -60 -45 -45 -45 -45 90 -45 -45 90 90 90 -45 0
37 | 100 | 0.02 | 0.26 | 5.77316e-17 | -6.883383e-17 | 0 | 0 | 0 | 0 | 0.528032 | 0.275216 | -0.06962958 | 0.05399842 | 12407812.4 | 11900390.3 | 2817625.7 | 3077739.6 | 0 | 0 | 0 | 0 | 0 | 0 | 0 | 0 | 0.05715418 | 0.01663988 | 0.008380281 | 0.009166915 | -0.0008361351 | -0.001835098 | 30 0 0 0 30 0 -45 0 0 0 0 -45 90 -45 0 0 -30 0 0 -30 -45 0 -45 -45 0 45 45 45 45 0 -45 90 45 90 -60 90 90 90 90 60 90 90 45 90 90 90 90 45 90 90 90 90 45 90 90 90 90 45 90 90 60 90 90 90 90 -60 90 45 90 -45 0 45 45 45 45 0 -45 -45 0 -45 -30 0 0 -30 0 0 -45 90 -45 0 0 0 0 -45 0 30 0 0 0 30
38 | 100 | -0.38 | -0.14 | 2.664535e-17 | -3.774758e-17 | 0 | 0 | 0 | 0 | -0.315392 | -0.193952 | -0.05492303 | 0.05857103 | 6110131.7 | 15751150.7 | 4041085.9 | 4301199.8 | 0 | 0 | 0 | 0 | 0 | 0 | 0 | 0 | 0.02045772 | 0.04465679 | 0.01272005 | 0.01350669 | -0.0005117414 | -0.001595298 | 60 60 60 60 90 -60 -60 -60 -60 90 -60 -60 -60 -60 -45 0 0 0 0 45 0 45 60 60 60 60 45 90 -45 -45 -60 -60 -60 -60 90 -60 -60 -60 90 60 60 90 90 60 90 60 60 60 60 90 90 60 60 60 60 90 60 90 90 60 60 90 -60 -60 -60 90 -60 -60 -60 -60 -45 -45 90 45 60 60 60 60 45 0 45 0 0 0 0 -45 -60 -60 -60 -60 90 -60 -60 -60 -60 90 60 60 60 60
39 | 100 | -0.4 | 0.04 | 4.884981e-17 | -8.21565e-17 | 0 | 0 | 0 | 0 | -0.205912 | 0.163192 | -0.3383646 | 0.1904286 | 6406977.7 | 16555418.8 | 3490528.8 | 3750642.7 | 0 | 0 | 0 | 0 | 0 | 0 | 0 | 0 | 0.02796131 | 0.04376032 | 0.009416496 | 0.01020313 | -0.004728971 | -0.008251874 | 0 0 0 0 -45 -60 -45 -45 -45 -60 -60 -60 90 90 -60 90 90 90 -60 90 90 -60 90 90 90 90 -60 90 45 90 45 45 90 90 60 60 60 60 45 60 60 60 60 45 0 -45 -45 90 90 45 45 90 90 -45 -45 0 45 60 60 60 60 45 60 60 60 60 90 90 45 45 90 45 90 -60 90 90 90 90 -60 90 90 -60 90 90 90 -60 90 90 -60 -60 -60 -45 -45 -45 -60 -45 0 0 0 0
40 | 100 | 0.38 | -0.14 | 8.881784e-18 | -2.664535e-17 | 0 | 0 | 0 | 0 | 0.487304 | -0.06428 | -0.2824713 | -0.2277993 | 15751150.7 | 6110131.7 | 4041085.9 | 4301199.8 | 0 | 0 | 0 | 0 | 0 | 0 | 0 | 0 | 0.05245139 | 0.01506203 | 0.0115206 | 0.01230723 | -0.007525421 | -0.003311164 | 0 0 30 0 -30 -45 -30 -30 -30 -30 -45 90 45 0 -30 0 -30 -30 -30 -30 0 30 30 30 30 0 -30 0 -30 -30 -30 -30 -45 90 90 90 90 45 30 30 30 30 0 30 30 30 30 45 30 30 30 30 45 30 30 30 30 0 30 30 30 30 45 90 90 90 90 -45 -30 -30 -30 -30 0 -30 0 30 30 30 30 0 -30 -30 -30 -30 0 -30 0 45 90 -45 -30 -30 -30 -30 -45 -30 0 30 0 0
41 | 100 | -0.16 | -0.44 | 1.776357e-17 | -2.220446e-17 | 0 | 0 | 0 | 0 | -0.434368 | -0.181328 | -0.03268468 | 0.2075967 | 7983357.8 | 12042734.3 | 4958681.0 | 5218794.9 | 0 | 0 | 0 | 0 | 0 | 0 | 0 | 0 | 0.01601016 | 0.0493379 | 0.01260328 | 0.01338992 | 0.001293306 | -0.002547204 | 90 90 90 90 -60 -60 -60 -60 90 -60 -60 -60 -60 -45 0 45 45 45 45 60 45 45 45 45 60 45 45 60 60 45 60 60 60 60 45 0 -45 0 -45 -45 -45 -45 0 -45 -45 -45 -45 0 -45 -45 -45 -45 0 -45 -45 -45 -45 0 -45 -45 -45 -45 0 -45 0 45 60 60 60 60 45 60 60 45 45 60 45 45 45 45 60 45 45 45 45 0 -45 -60 -60 -60 -60 90 -60 -60 -60 -60 90 90 90 90
42 | 100 | 0.18 | -0.42 | 1.332268e-17 | -2.220446e-17 | 0 | 0 | 0 | 0 | 0.001872 | -0.069456 | 0.2362848 | 0.2247648 | 12357618.3 | 7790819.8 | 4897508.0 | 5157621.9 | 0 | 0 | 0 | 0 | 0 | 0 | 0 | 0 | 0.03378065 | 0.03363702 | 0.01156847 | 0.01235511 | 0.006611413 | 0.002453295 | 90 90 90 90 -45 90 -45 0 30 30 30 0 30 0 30 30 30 45 30 45 45 45 45 30 45 45 45 45 0 -45 -45 -45 -45 -30 -45 -45 -45 -45 -30 -30 -30 -30 -45 -30 -30 -30 -30 0 45 45 45 45 0 -30 -30 -30 -30 -45 -30 -30 -30 -30 -45 -45 -45 -45 -30 -45 -45 -45 -45 0 45 45 45 45 30 45 45 45 45 30 45 30 30 30 0 30 0 30 30 30 0 -45 90 -45 90 90 90 90
43 | 100 | 0.3 | -0.3 | 4.440892e-18 | -6.661338e-18 | 0 | 0 | 0 | 0 | 0.41328 | -0.543504 | -0.5418344 | -0.4094984 | 14246922.5 | 6635591.7 | 4530469.9 | 4790583.8 | 0 | 0 | 0 | 0 | 0 | 0 | 0 | 0 | 0.04517879 | 0.01346906 | 0.01595339 | 0.01674002 | -0.01418116 | -0.006605496 | -30 -30 -30 -30 -45 -30 -30 -30 -30 -45 -30 -30 -30 -30 -45 -30 -30 -30 -45 -45 0 30 45 30 30 30 30 45 30 30 30 30 0 30 30 30 30 0 30 30 0 45 90 45 90 90 90 90 45 0 0 45 90 90 90 90 45 90 45 0 30 30 0 30 30 30 30 0 30 30 30 30 45 30 30 30 30 45 30 0 -45 -45 -30 -30 -30 -45 -30 -30 -30 -30 -45 -30 -30 -30 -30 -45 -30 -30 -30 -30
44 | 100 | -0.62 | 0.58 | 7.549517e-17 | -1.554312e-16 | 0 | 0 | 0 | 0 | -0.355544 | 0.493336 | 0.1630067 | -0.0406547 | 5267827.6 | 20997911.3 | 1838857.6 | 2098971.5 | 0 | 0 | 0 | 0 | 0 | 0 | 0 | 0 | 0.02527472 | 0.05255453 | 0.006362686 | 0.007149319 | 0.002750699 | 0.003502806 | 45 45 0 0 0 0 45 90 90 90 90 -45 90 90 90 90 60 90 90 90 90 60 90 90 90 90 60 90 90 90 90 -60 90 90 90 90 -60 90 90 90 90 -45 0 -45 90 90 90 -60 90 90 90 90 -60 90 90 90 -45 0 -45 90 90 90 90 -60 90 90 90 90 -60 90 90 90 90 60 90 90 90 90 60 90 90 90 90 60 90 90 90 90 -45 90 90 90 90 45 0 0 0 0 45 45
45 | 100 | 0.46 | 0.1 | 1.776357e-17 | -2.442491e-17 | 0 | 0 | 0 | 0 | 0.684232 | 0.311272 | 0.08645792 | 0.1681059 | 17500070.9 | 5829363.6 | 3307009.8 | 3567123.7 | 0 | 0 | 0 | 0 | 0 | 0 | 0 | 0 | 0.06348007 | 0.01098102 | 0.008046766 | 0.008833399 | 0.003213382 | 0.0001034452 | 0 0 0 -45 0 0 0 -45 0 30 0 0 30 30 0 30 30 30 0 30 0 0 30 0 -30 -30 -30 -30 0 30 30 30 45 90 90 90 90 45 90 45 0 -30 0 -30 -30 -30 -30 -45 -30 -30 -30 -30 -45 -30 -30 -30 -30 0 -30 0 45 90 45 90 90 90 90 45 30 30 30 0 -30 -30 -30 -30 0 30 0 0 30 0 30 30 30 0 30 30 0 0 30 0 -45 0 0 0 -45 0 0 0
46 | 100 | 0.54 | 0.34 | 1.554312e-17 | -2.442491e-17 | 0 | 0 | 0 | 0 | 0.598248 | 0.096232 | -0.3040661 | -0.1484021 | 19248991.1 | 5548595.6 | 2572933.7 | 2833047.6 | 0 | 0 | 0 | 0 | 0 | 0 | 0 | 0 | 0.05819232 | 0.01229056 | 0.01003587 | 0.0108225 | -0.007205228 | -0.004459809 | -45 -45 -45 -30 -30 -30 0 -30 0 0 0 0 -30 0 0 0 0 -30 0 30 30 30 30 0 0 0 -30 0 30 0 0 0 0 45 90 45 90 90 90 90 45 0 30 0 0 0 0 30 0 0 0 0 30 0 0 0 0 30 0 45 90 90 90 90 45 90 45 0 0 0 0 30 0 -30 0 0 0 30 30 30 30 0 -30 0 0 0 0 -30 0 0 0 0 -30 0 -30 -30 -30 -45 -45 -45
47 | 100 | -0.14 | 0.34 | 4.440892e-17 | -7.549517e-17 | 0 | 0 | 0 | 0 | -0.019496 | 0.045112 | 0.3414913 | -0.1750064 | 10622816.2 | 14174770.6 | 2572933.7 | 2833047.6 | 0 | 0 | 0 | 0 | 0 | 0 | 0 | 0 | 0.03402065 | 0.03551652 | 0.01050873 | 0.01129536 | 0.004931601 | 0.008169196 | 45 60 45 60 60 60 60 45 0 0 0 0 30 60 90 -60 90 90 90 -45 0 0 0 0 -45 0 0 0 0 -45 90 90 90 -60 -60 90 -60 90 90 90 90 -60 90 90 90 90 -60 -30 0 0 0 0 -30 -60 90 90 90 90 -60 90 90 90 90 -60 90 -60 -60 90 90 90 -45 0 0 0 0 -45 0 0 0 0 -45 90 90 90 -60 90 60 30 0 0 0 0 45 60 60 60 60 45 60 45
48 | 100 | 0.34 | -0.26 | 2.220446e-17 | -1.998401e-17 | 0 | 0 | 0 | 0 | 0.47464 | -0.37136 | 0.342562 | 0.239314 | 14876690.6 | 6250515.7 | 4408123.9 | 4668237.8 | 0 | 0 | 0 | 0 | 0 | 0 | 0 | 0 | 0.04912509 | 0.0127074 | 0.01436107 | 0.0151477 | 0.008784574 | 0.004357298 | 30 45 30 30 30 30 45 30 30 30 30 0 -30 -30 -30 -30 0 -30 -30 -30 0 30 30 30 30 0 -30 -30 -30 -30 0 30 30 30 30 45 90 90 90 90 -45 90 -45 -30 -30 -30 -30 -45 -30 -30 -30 -30 -45 -30 -30 -30 -30 -45 90 -45 90 90 90 90 45 30 30 30 30 0 -30 -30 -30 -30 0 30 30 30 30 0 -30 -30 -30 0 -30 -30 -30 -30 0 30 30 30 30 45 30 30 30 30 45 30
49 | 100 | 0.54 | 0.58 | 1.776357e-17 | -3.108624e-17 | 0 | 0 | 0 | 0 | 0.394176 | 0.563104 | 0.1619528 | 0.08966481 | 19983067.2 | 6282671.7 | 1838857.6 | 2098971.5 | 0 | 0 | 0 | 0 | 0 | 0 | 0 | 0 | 0.05468194 | 0.02443801 | 0.005717337 | 0.00650397 | 0.00393593 | 0.002277144 | 90 90 90 45 30 0 0 45 0 0 0 0 30 0 0 0 0 30 0 0 0 0 -45 0 0 0 0 -45 90 90 90 90 45 0 0 0 0 -30 0 0 0 0 -30 0 0 0 0 -30 0 -45 -45 0 -30 0 0 0 0 -30 0 0 0 0 -30 0 0 0 0 45 90 90 90 90 -45 0 0 0 0 -45 0 0 0 0 30 0 0 0 0 30 0 0 0 0 45 0 0 30 45 90 90 90