## Constraints
symmetry | TRUE
balance | TRUE
in-plane orthotropy | TRUE
out-of-plane orthotropy | FALSE
damage tolerance | FALSE
n_plies_dam_tol | 0
10% rule | TRUE
percent_0 | 10
percent_45 | 0
percent_90 | 10
percent_-45 | 0
percent_+-45 | 10
diso | TRUE
delta_angle | 45
contig | TRUE
n_contig | 4
fibre orientations | -60 -45 -30 0 30 45 60 90

## Materials
E11 | 141342268922.6
E22 | 9032115721.4
G12 | 4274741791.8
nu12 | 0.32
nu21 | 0.02044878
areal density | 300.5
volumic density | 1577427.8
ply thickness | 0.0001905
Q11 | 142273249546.4
Q12 | 2909314449.3
Q22 | 9091607653.9
Q66 | 4274741791.8
U1 | 59626520958.3
U2 | 66590820946.2
U3 | 16055907641.8
U4 | 18965222091.1
U5 | 20330649433.6

## stacks
| ply_count | lampam[1] | lampam[2] | lampam[3] | lampam[4] | lampam[5] | lampam[6] | lampam[7] | lampam[8] | lampam[9] | lampam[10] | lampam[11] | lampam[12] | A11 | A22 | A12 | A66 | A16 | A26 | B11 | B22 | B12 | B66 | B16 | B26 | D11 | D22 | D12 | D66 | D16 | D26 | ss
0 | 150 | -0.6266667 | 0.6266667 | 8.437695e-17 | -1.557817e-16 | 0 | 0 | 0 | 0 | -0.2662234 | 0.5654163 | 0.1666264 | -0.05912067 | 5325994.3 | 21225218.7 | 1696120.6 | 1956234.5 | 0 | 0 | 0 | 0 | 0 | 0 | 0 | 0 | 0.0293681 | 0.04979462 | 0.005695948 | 0.006482582 | 0.002649323 | 0.003743048 | 45 0 0 0 0 45 90 45 0 0 0 0 45 90 90 90 90 60 90 90 90 90 60 90 90 90 90 60 90 90 90 90 60 90 90 90 90 -45 90 90 90 90 -45 90 90 90 90 -45 90 90 90 90 -45 90 90 90 90 -60 90 90 90 90 -60 90 90 90 90 -60 90 90 90 90 -60 90 90 90 90 -60 90 90 90 90 -60 90 90 90 90 -60 90 90 90 90 -60 90 90 90 90 -45 90 90 90 90 -45 90 90 90 90 -45 90 90 90 90 -45 90 90 90 90 60 90 90 90 90 60 90 90 90 90 60 90 90 90 90 60 90 90 90 90 45 0 0 0 0 45 90 45 0 0 0 0 45
1 | 150 | -0.04 | 0.2533333 | 6.217249e-17 | -7.401487e-17 | 0 | 0 | 0 | 0 | -0.1662009 | -0.1088047 | -0.3260151 | -0.2003328 | 11626288.3 | 12641132.4 | 2838016.7 | 3098130.6 | 0 | 0 | 0 | 0 | 0 | 0 | 0 | 0 | 0.02696882 | 0.03972091 | 0.01193245 | 0.01271908 | -0.008106603 | -0.004400472 | -30 -30 -30 -30 -45 -30 -30 -30 -30 -45 -45 -45 -45 90 60 60 90 -60 -60 -60 90 45 90 90 90 90 60 90 90 90 90 -60 90 90 90 90 45 30 30 30 30 0 0 0 0 45 90 45 90 90 90 90 45 90 90 90 90 60 30 0 0 0 30 0 0 0 0 30 0 0 0 0 30 0 0 0 0 30 0 0 0 0 30 0 0 0 0 30 0 0 0 30 60 90 90 90 90 45 90 90 90 90 45 90 45 0 0 0 0 30 30 30 30 45 90 90 90 90 -60 90 90 90 90 60 90 90 90 90 45 90 -60 -60 -60 90 60 60 90 -45 -45 -45 -45 -30 -30 -30 -30 -45 -30 -30 -30 -30
2 | 150 | -0.5466667 | 0.3866667 | 6.513308e-17 | -1.080617e-16 | 0 | 0 | 0 | 0 | -0.4842999 | 0.0840723 | -9.517998e-05 | -0.1016506 | 5606762.3 | 19476298.5 | 2430196.7 | 2690310.6 | 0 | 0 | 0 | 0 | 0 | 0 | 0 | 0 | 0.01654953 | 0.05370839 | 0.01014835 | 0.01093498 | -0.0009420869 | 0.0009384354 | 45 0 -45 -45 -45 0 -45 90 60 60 60 60 90 -60 -60 -60 90 60 60 60 60 90 60 90 90 90 90 -60 90 90 90 90 60 90 90 90 90 -60 90 90 90 90 -60 90 90 90 90 -60 90 90 90 90 -60 90 90 90 90 -60 90 -60 90 90 90 90 45 0 0 45 0 0 0 0 45 90 90 90 90 45 0 0 0 0 45 0 0 45 90 90 90 90 -60 90 -60 90 90 90 90 -60 90 90 90 90 -60 90 90 90 90 -60 90 90 90 90 -60 90 90 90 90 60 90 90 90 90 -60 90 90 90 90 60 90 60 60 60 60 90 -60 -60 -60 90 60 60 60 60 90 -45 0 -45 -45 -45 0 45
3 | 150 | 0.1866667 | -0.02666667 | 1.480297e-17 | -1.776357e-17 | 0 | 0 | 0 | 0 | 0.2996527 | -0.05547141 | 0.4508589 | -0.05749485 | 13645257.8 | 8909318.6 | 3694438.8 | 3954552.7 | 0 | 0 | 0 | 0 | 0 | 0 | 0 | 0 | 0.04533392 | 0.02234247 | 0.01143912 | 0.01222575 | 0.008116436 | 0.009180083 | 45 45 45 45 30 45 45 0 0 30 60 60 60 60 45 0 0 0 0 45 0 0 0 0 45 60 45 0 0 0 0 45 0 0 0 0 30 60 90 90 90 -45 0 0 0 -30 -30 -30 -60 90 -45 -45 -60 -60 -60 -45 90 90 90 90 -45 -30 -45 -45 -60 -45 0 30 30 0 -30 -45 -45 -45 -60 -60 -45 -45 -45 -30 0 30 30 0 -45 -60 -45 -45 -30 -45 90 90 90 90 -45 -60 -60 -60 -45 -45 90 -60 -30 -30 -30 0 0 0 -45 90 90 90 60 30 0 0 0 0 45 0 0 0 0 45 60 45 0 0 0 0 45 0 0 0 0 45 60 60 60 60 30 0 0 45 45 30 45 45 45 45
4 | 150 | -0.12 | -0.01333333 | 1.776357e-17 | -5.329071e-17 | 0 | 0 | 0 | 0 | -0.2402133 | 0.1826323 | -0.4110706 | 0.2911816 | 9795804.1 | 12840336.4 | 3653656.8 | 3913770.7 | 0 | 0 | 0 | 0 | 0 | 0 | 0 | 0 | 0.02682521 | 0.04525606 | 0.009236674 | 0.01002331 | -0.005191641 | -0.01057846 | -60 -60 -60 -60 90 -60 -60 -60 -60 90 -60 90 90 -60 90 90 90 90 -60 -30 0 0 0 0 -30 0 0 0 0 -30 -60 90 -60 90 -60 -30 0 0 0 0 -30 -60 90 90 90 -45 0 -45 -45 -45 0 30 30 30 30 60 30 60 60 60 60 45 60 60 60 60 45 60 60 60 60 45 60 60 45 45 60 60 45 60 60 60 60 45 60 60 60 60 45 60 60 60 60 30 60 30 30 30 30 0 -45 -45 -45 0 -45 90 90 90 -60 -30 0 0 0 0 -30 -60 90 -60 90 -60 -30 0 0 0 0 -30 0 0 0 0 -30 -60 90 90 90 90 -60 90 90 -60 90 -60 -60 -60 -60 90 -60 -60 -60 -60
5 | 150 | 0.2933333 | -0.2666667 | 5.921189e-18 | 7.401487e-18 | 0 | 0 | 0 | 0 | 0.4611295 | -0.1278839 | 0.477794 | 0.2902455 | 14264307.2 | 6822117.1 | 4428514.9 | 4688628.8 | 0 | 0 | 0 | 0 | 0 | 0 | 0 | 0 | 0.05085892 | 0.01547785 | 0.01210893 | 0.01289556 | 0.01184967 | 0.00648017 | 0 0 0 0 45 0 0 45 45 45 45 30 0 30 30 30 30 0 30 30 30 30 45 30 30 30 30 45 30 30 30 30 45 30 30 30 30 0 -30 -30 -30 -30 -45 90 90 90 90 -45 90 90 90 90 -45 -30 -30 -30 -30 -45 -30 -30 -30 -30 -45 -30 -30 -30 -30 -45 -30 -30 -30 -30 -45 -30 -45 -45 -30 -45 -30 -30 -30 -30 -45 -30 -30 -30 -30 -45 -30 -30 -30 -30 -45 -30 -30 -30 -30 -45 90 90 90 90 -45 90 90 90 90 -45 -30 -30 -30 -30 0 30 30 30 30 45 30 30 30 30 45 30 30 30 30 45 30 30 30 30 0 30 30 30 30 0 30 45 45 45 45 0 0 45 0 0 0 0
6 | 150 | 0.5333333 | 0.3466667 | 2.368476e-17 | -3.996803e-17 | 0 | 0 | 0 | 0 | 0.6469997 | 0.3312047 | 0.2677224 | 0.2746771 | 19184811.8 | 5653557.0 | 2552542.7 | 2812656.6 | 0 | 0 | 0 | 0 | 0 | 0 | 0 | 0 | 0.06223608 | 0.01259376 | 0.007862389 | 0.008649023 | 0.007676127 | 0.002594638 | 30 30 30 30 0 30 30 30 30 0 0 0 30 0 0 0 0 30 0 0 0 0 30 0 0 0 0 45 90 90 90 90 -45 0 0 0 0 -30 0 0 -45 0 0 0 0 -30 0 0 0 0 -30 0 -30 -30 -30 -45 -30 0 0 0 0 -30 -30 -30 -30 0 45 45 90 90 45 0 -45 90 90 90 90 -45 0 45 90 90 45 45 0 -30 -30 -30 -30 0 0 0 0 -30 -45 -30 -30 -30 0 -30 0 0 0 0 -30 0 0 0 0 -45 0 0 -30 0 0 0 0 -45 90 90 90 90 45 0 0 0 0 30 0 0 0 0 30 0 0 0 0 30 0 0 0 30 30 30 30 0 30 30 30 30
7 | 150 | -0.01333333 | -0.5466667 | 0 | -2.939152e-17 | 0 | 0 | 0 | 0 | -0.03803259 | -0.581843 | 0.5770809 | 4.040964e-17 | 9517649.3 | 9855930.7 | 5284937.0 | 5545050.9 | 0 | 0 | 0 | 0 | 0 | 0 | 0 | 0 | 0.02751023 | 0.03042835 | 0.01630802 | 0.01709465 | 0.01106942 | 0.01106942 | 45 45 45 45 90 45 45 45 45 0 45 45 45 45 90 45 45 45 45 0 45 45 45 45 90 45 45 45 90 90 45 0 45 45 45 45 0 -45 -45 -45 -45 90 -45 -45 -45 -45 90 -45 -45 -45 0 -45 -45 -45 -45 0 -45 -45 -45 -45 0 -45 -45 -45 -45 0 -45 -45 -45 -45 90 45 90 -45 -45 -45 -45 90 45 90 -45 -45 -45 -45 0 -45 -45 -45 -45 0 -45 -45 -45 -45 0 -45 -45 -45 -45 0 -45 -45 -45 90 -45 -45 -45 -45 90 -45 -45 -45 -45 0 45 45 45 45 0 45 90 90 45 45 45 90 45 45 45 45 0 45 45 45 45 90 45 45 45 45 0 45 45 45 45 90 45 45 45 45
8 | 150 | -0.4133333 | 0.5466667 | 6.513308e-17 | -1.214297e-16 | 0 | 0 | 0 | 0 | -0.6653037 | 0.4360652 | 0.121472 | -0.1523343 | 7787553.2 | 18274275.7 | 1940812.6 | 2200926.5 | 0 | 0 | 0 | 0 | 0 | 0 | 0 | 0 | 0.0128615 | 0.06390824 | 0.006892437 | 0.007679071 | 0.0009209637 | 0.003739127 | 60 60 60 60 90 60 90 90 60 90 90 90 90 45 90 90 90 90 -45 90 90 90 90 -45 0 0 0 -45 90 90 90 90 -60 90 90 90 90 -60 90 90 90 90 -60 90 90 90 90 -60 90 90 90 90 -60 90 90 90 90 -60 90 -45 0 0 45 0 0 0 0 45 0 0 0 0 45 0 0 0 0 45 0 0 0 0 45 0 0 0 0 45 0 0 -45 90 -60 90 90 90 90 -60 90 90 90 90 -60 90 90 90 90 -60 90 90 90 90 -60 90 90 90 90 -60 90 90 90 90 -45 0 0 0 -45 90 90 90 90 -45 90 90 90 90 45 90 90 90 90 60 90 90 60 90 60 60 60 60
9 | 150 | 0.12 | -0.2533333 | 0 | -2.368476e-17 | 0 | 0 | 0 | 0 | 0.3360142 | 0.001953185 | 0.3548472 | 0.2779534 | 12106260.3 | 9061728.0 | 4387732.9 | 4647846.8 | 0 | 0 | 0 | 0 | 0 | 0 | 0 | 0 | 0.04726004 | 0.02147869 | 0.01090794 | 0.01169458 | 0.009377637 | 0.004235538 | 0 0 0 0 30 0 0 30 30 30 0 30 30 0 30 30 30 30 60 30 30 30 30 60 30 45 90 90 45 45 90 90 60 60 60 60 90 -60 -60 -60 90 -60 -60 -60 -60 -45 -45 -45 -45 -30 -30 -30 0 -30 -30 -30 -30 -45 -30 -30 -30 -30 -45 -30 -30 -30 -30 -45 90 90 45 45 45 45 60 60 45 45 45 45 90 90 -45 -30 -30 -30 -30 -45 -30 -30 -30 -30 -45 -30 -30 -30 -30 0 -30 -30 -30 -45 -45 -45 -45 -60 -60 -60 -60 90 -60 -60 -60 90 60 60 60 60 90 90 45 45 90 90 45 30 60 30 30 30 30 60 30 30 30 30 0 30 30 0 30 30 30 0 0 30 0 0 0 0
10 | 150 | 0.3866667 | 0.1733333 | 2.960595e-18 | -3.256654e-17 | 0 | 0 | 0 | 0 | 0.1609434 | 0.5660113 | 0.06501133 | -0.09268396 | 16794098.2 | 6983938.4 | 3082708.7 | 3342822.6 | 0 | 0 | 0 | 0 | 0 | 0 | 0 | 0 | 0.04576121 | 0.03341251 | 0.005690445 | 0.006477078 | 0.0003897102 | 0.002104351 | 90 90 90 90 60 90 90 90 90 45 90 45 0 0 0 -30 0 0 0 0 -30 0 0 0 -30 0 0 0 -30 0 0 0 -30 0 0 0 45 0 0 0 0 45 0 0 0 0 45 45 45 45 30 0 30 30 30 30 0 30 30 30 30 0 -30 -30 -30 -45 -45 -30 -45 -45 -45 -45 -60 -45 -45 -45 -45 -60 -45 -45 -45 -45 -30 -45 -45 -30 -30 -30 0 30 30 30 30 0 30 30 30 30 0 30 45 45 45 45 0 0 0 0 45 0 0 0 0 45 0 0 0 -30 0 0 0 -30 0 0 0 -30 0 0 0 -30 0 0 0 0 -30 0 0 0 45 90 45 90 90 90 90 60 90 90 90 90
11 | 150 | 0.5066667 | 0.5866667 | 3.256654e-17 | -3.996803e-17 | 0 | 0 | 0 | 0 | 0.6588847 | 0.4941772 | 0.06095558 | 0.118968 | 19580606.5 | 6725914.4 | 1818466.6 | 2078580.5 | 0 | 0 | 0 | 0 | 0 | 0 | 0 | 0 | 0.06419952 | 0.01364529 | 0.006354905 | 0.007141539 | 0.002269681 | 6.878812e-05 | 30 30 30 0 30 0 0 0 0 -45 0 0 0 0 45 0 0 0 0 -45 0 0 0 0 -45 90 90 90 90 -45 0 0 0 0 30 0 0 0 0 -30 0 0 0 0 -30 0 0 0 0 -30 0 0 0 0 -30 0 0 0 0 -30 0 0 0 0 45 90 90 45 90 90 90 90 45 90 90 90 90 45 90 90 90 90 45 90 90 45 0 0 0 0 -30 0 0 0 0 -30 0 0 0 0 -30 0 0 0 0 -30 0 0 0 0 -30 0 0 0 0 30 0 0 0 0 -45 90 90 90 90 -45 0 0 0 0 -45 0 0 0 0 45 0 0 0 0 -45 0 0 0 0 30 0 30 30 30
12 | 150 | -0.01333333 | -0.5466667 | 1.184238e-17 | -2.939152e-17 | 0 | 0 | 0 | 0 | -0.2118993 | -0.460755 | 0.1165796 | -4.469253e-17 | 9517649.3 | 9855930.7 | 5284937.0 | 5545050.9 | 0 | 0 | 0 | 0 | 0 | 0 | 0 | 0 | 0.02196015 | 0.03821854 | 0.01518796 | 0.0159746 | 0.002236199 | 0.002236199 | 90 90 45 45 90 45 45 45 90 45 45 45 45 90 45 45 45 45 90 -45 -45 -45 -45 90 -45 -45 -45 -45 90 -45 -45 -45 -45 90 -45 -45 -45 -45 0 -45 -45 -45 -45 0 45 45 45 45 0 -45 -45 -45 0 -45 -45 -45 -45 0 45 45 45 45 0 45 45 45 45 0 45 45 45 45 0 -45 -45 -45 -45 0 45 45 45 45 0 45 45 45 45 0 45 45 45 45 0 -45 -45 -45 -45 0 -45 -45 -45 0 45 45 45 45 0 -45 -45 -45 -45 0 -45 -45 -45 -45 90 -45 -45 -45 -45 90 -45 -45 -45 -45 90 -45 -45 -45 -45 90 45 45 45 45 90 45 45 45 45 90 45 45 45 90 45 45 90 90
13 | 150 | 0.32 | 0.4266667 | 2.960595e-17 | -5.62513e-17 | 0 | 0 | 0 | 0 | 0.4135893 | 0.1434572 | 0.1991703 | 0.1594903 | 16723252.9 | 8604500.0 | 2307850.6 | 2567964.5 | 0 | 0 | 0 | 0 | 0 | 0 | 0 | 0 | 0.051545 | 0.01981154 | 0.009599042 | 0.01038567 | 0.005295708 | 0.002345159 | 30 30 45 30 30 30 30 0 30 30 0 30 0 0 -30 -30 -30 -30 0 0 -45 0 0 0 0 -30 0 0 0 0 45 90 90 90 45 90 90 90 90 45 90 90 90 90 -45 90 90 90 90 -45 0 0 -30 0 0 0 0 -30 0 0 0 0 -30 0 0 0 0 -30 0 0 0 0 -45 90 90 90 90 -45 0 0 0 0 -30 0 0 0 0 -30 0 0 0 0 -30 0 0 0 0 -30 0 0 -45 90 90 90 90 -45 90 90 90 90 45 90 90 90 90 45 90 90 90 45 0 0 0 0 -30 0 0 0 0 -45 0 0 -30 -30 -30 -30 0 0 30 0 30 30 0 30 30 30 30 45 30 30
14 | 150 | -0.3333333 | -0.09333333 | 4.440892e-17 | -6.217249e-17 | 0 | 0 | 0 | 0 | -0.05873304 | 0.1668741 | -0.2514488 | 0.003953695 | 6844861.1 | 15301895.3 | 3898348.8 | 4158462.8 | 0 | 0 | 0 | 0 | 0 | 0 | 0 | 0 | 0.03364167 | 0.03814808 | 0.009382437 | 0.01016907 | -0.004786655 | -0.004859798 | 0 0 0 0 -45 0 0 0 -45 0 -45 -45 -45 -45 90 -45 -45 -45 90 90 90 90 -45 90 90 90 90 -60 90 90 60 60 60 45 90 90 -60 -60 90 -60 -60 90 -60 -60 -60 -60 90 60 60 60 60 45 60 60 60 60 45 60 60 90 45 45 45 60 45 45 45 45 90 -60 -60 -60 90 -60 -60 -60 -60 90 -60 -60 -60 90 45 45 45 45 60 45 45 45 90 60 60 45 60 60 60 60 45 60 60 60 60 90 -60 -60 -60 -60 90 -60 -60 90 -60 -60 90 90 45 60 60 60 90 90 -60 90 90 90 90 -45 90 90 90 90 -45 -45 -45 90 -45 -45 -45 -45 0 -45 0 0 0 -45 0 0 0 0
15 | 150 | 0.3466667 | -0.2133333 | 2.960595e-18 | -2.072416e-17 | 0 | 0 | 0 | 0 | 0.08681719 | 0.06444563 | 0.3793687 | 0.2849616 | 15103998.0 | 6308682.3 | 4265386.9 | 4525500.8 | 0 | 0 | 0 | 0 | 0 | 0 | 0 | 0 | 0.03827803 | 0.03161681 | 0.01032989 | 0.01111653 | 0.009912829 | 0.004641078 | 90 90 90 90 45 90 90 90 90 45 0 30 30 0 30 30 30 30 45 30 0 30 30 30 30 0 30 30 30 30 0 30 30 30 30 45 30 30 30 30 0 -30 -30 -30 -30 0 -30 -30 -30 -30 0 -30 -30 -30 -30 -45 -30 -30 -30 -30 -45 -30 -30 -30 -30 -45 -30 -45 -30 -30 -30 -30 0 30 30 30 30 0 -30 -30 -30 -30 -45 -30 -45 -30 -30 -30 -30 -45 -30 -30 -30 -30 -45 -30 -30 -30 -30 0 -30 -30 -30 -30 0 -30 -30 -30 -30 0 30 30 30 30 45 30 30 30 30 0 30 30 30 30 0 30 30 30 30 0 30 45 30 30 30 30 0 30 30 0 45 90 90 90 90 45 90 90 90 90
16 | 150 | -0.02666667 | 0.4266667 | 4.736952e-17 | -6.957398e-17 | 0 | 0 | 0 | 0 | 0.06228148 | 0.590547 | -0.05826498 | 0.1429858 | 12325595.0 | 13002157.8 | 2307850.6 | 2567964.5 | 0 | 0 | 0 | 0 | 0 | 0 | 0 | 0 | 0.04220315 | 0.03742448 | 0.005463491 | 0.006250125 | 0.0002049851 | -0.002440233 | 0 0 0 0 30 0 0 0 0 30 0 0 0 0 -45 -60 90 -60 -60 90 90 90 -60 90 90 90 90 -60 90 90 90 -60 90 90 90 90 -60 90 90 90 90 60 90 90 90 90 60 60 60 60 45 0 0 0 0 -30 0 0 0 0 -45 0 0 0 0 -45 -45 0 -30 0 45 45 45 60 60 60 60 45 45 45 0 -30 0 -45 -45 0 0 0 0 -45 0 0 0 0 -30 0 0 0 0 45 60 60 60 60 90 90 90 90 60 90 90 90 90 -60 90 90 90 90 -60 90 90 90 -60 90 90 90 90 -60 90 90 90 -60 -60 90 -60 -45 0 0 0 0 30 0 0 0 0 30 0 0 0 0
17 | 150 | -0.1333333 | 0.4533333 | 4.144833e-17 | -9.473903e-17 | 0 | 0 | 0 | 0 | 0.2307105 | 0.225197 | -0.2282757 | -0.05861568 | 11054033.6 | 14436847.3 | 2226286.6 | 2486400.5 | 0 | 0 | 0 | 0 | 0 | 0 | 0 | 0 | 0.04528522 | 0.0275835 | 0.008842953 | 0.009629587 | -0.004920916 | -0.003836534 | -45 -45 -30 -45 -45 -30 -30 0 30 0 -30 0 0 0 -30 0 30 0 0 0 0 30 0 0 0 0 -45 90 90 90 -60 90 90 90 90 45 90 90 90 90 45 90 90 90 90 -60 90 90 90 90 45 90 90 90 90 60 90 90 90 90 60 90 90 90 90 45 30 0 30 0 0 0 0 45 90 90 45 0 0 0 0 30 0 30 45 90 90 90 90 60 90 90 90 90 60 90 90 90 90 45 90 90 90 90 -60 90 90 90 90 45 90 90 90 90 45 90 90 90 90 -60 90 90 90 -45 0 0 0 0 30 0 0 0 0 30 0 -30 0 0 0 -30 0 30 0 -30 -30 -45 -45 -30 -45 -45
18 | 150 | 0.3333333 | -0.01333333 | 8.881784e-18 | -2.945338e-17 | 0 | 0 | 0 | 0 | 0.2089837 | 0.4454376 | -0.1851141 | 0.004581852 | 15546587.4 | 7089553.1 | 3653656.8 | 3913770.7 | 0 | 0 | 0 | 0 | 0 | 0 | 0 | 0 | 0.04648891 | 0.03045422 | 0.006805743 | 0.007592376 | -0.00350843 | -0.003593194 | 90 90 90 90 -45 0 0 0 0 -45 90 90 90 90 -45 0 0 0 0 -45 0 0 0 0 -45 0 0 0 0 -45 0 0 -45 0 -45 0 -45 -45 -45 -45 -30 -30 0 30 30 0 -30 -30 0 30 30 30 30 45 45 45 45 30 45 45 45 45 30 45 45 45 45 0 -45 -30 -30 -30 -30 0 45 45 0 -30 -30 -30 -30 -45 0 45 45 45 45 30 45 45 45 45 30 45 45 45 45 30 30 30 30 0 -30 -30 0 30 30 0 -30 -30 -45 -45 -45 -45 0 -45 0 -45 0 0 -45 0 0 0 0 -45 0 0 0 0 -45 0 0 0 0 -45 90 90 90 90 -45 0 0 0 0 -45 90 90 90 90
19 | 150 | 0.2266667 | -0.3333333 | 8.881784e-18 | -2.368476e-17 | 0 | 0 | 0 | 0 | 0.4112332 | -0.1559775 | -0.02537921 | 0.151275 | 13214693.8 | 7463910.5 | 4632424.9 | 4892538.9 | 0 | 0 | 0 | 0 | 0 | 0 | 0 | 0 | 0.04868486 | 0.01713218 | 0.01236879 | 0.01315543 | 0.000912466 | -0.001886101 | 0 0 0 0 30 30 0 30 30 30 30 0 -45 -45 0 -45 -45 -45 -45 -30 -45 -45 -45 -45 -30 0 -30 -30 -30 -30 0 30 30 30 30 45 90 90 90 90 45 30 30 30 30 45 90 90 45 30 45 45 30 45 45 45 90 45 45 45 45 90 -45 -30 -30 -30 -30 -45 -30 -30 -30 -30 -45 -30 -30 -30 -30 -45 -30 -30 -30 -30 -45 -30 -30 -30 -30 -45 90 45 45 45 45 90 45 45 45 30 45 45 30 45 90 90 45 30 30 30 30 45 90 90 90 90 45 30 30 30 30 0 -30 -30 -30 -30 0 -30 -45 -45 -45 -45 -30 -45 -45 -45 -45 0 -45 -45 0 30 30 30 30 0 30 30 0 0 0 0
20 | 150 | 0.6 | 0.5466667 | 5.921189e-18 | -2.414245e-17 | 0 | 0 | 0 | 0 | 0.2429938 | 0.5521754 | 0.1450555 | 0.04328126 | 20642245.3 | 5419583.6 | 1940812.6 | 2200926.5 | 0 | 0 | 0 | 0 | 0 | 0 | 0 | 0 | 0.04878097 | 0.0301368 | 0.005818426 | 0.006605059 | 0.003182766 | 0.002382068 | 90 90 90 90 45 90 90 90 90 45 0 0 30 0 0 45 0 0 0 45 0 0 30 0 0 0 0 30 0 0 0 30 0 0 0 -30 -30 -30 -30 0 30 0 0 0 0 30 0 0 0 0 -45 0 -45 0 0 0 0 -45 0 0 0 0 -45 0 0 0 0 -30 0 0 0 0 -30 0 0 0 0 -30 0 0 0 0 -30 0 0 0 0 -45 0 0 0 0 -45 0 0 0 0 -45 0 -45 0 0 0 0 30 0 0 0 0 30 0 -30 -30 -30 -30 0 0 0 30 0 0 0 30 0 0 0 0 30 0 0 45 0 0 0 45 0 0 30 0 0 45 90 90 90 90 45 90 90 90 90
21 | 150 | -0.3733333 | 0.2666667 | 4.144833e-17 | -1.036208e-16 | 0 | 0 | 0 | 0 | -0.4087775 | 0.1255087 | -0.360989 | -0.03021312 | 7438553.2 | 16910431.5 | 2797234.7 | 3057348.6 | 0 | 0 | 0 | 0 | 0 | 0 | 0 | 0 | 0.01983012 | 0.05119438 | 0.009765063 | 0.0105517 | -0.007203867 | -0.006644929 | -30 -30 -30 -60 -60 -30 -30 -60 -45 -45 90 -60 90 90 90 -60 90 90 90 90 -60 90 90 90 90 -45 0 0 -45 90 90 90 90 -60 90 90 90 60 60 60 60 45 45 60 90 -60 90 90 90 90 60 90 90 90 60 90 90 90 90 45 0 0 0 0 30 0 0 30 30 30 30 45 60 90 90 90 90 60 45 30 30 30 30 0 0 30 0 0 0 0 45 90 90 90 90 60 90 90 90 60 90 90 90 90 -60 90 60 45 45 60 60 60 60 90 90 90 -60 90 90 90 90 -45 0 0 -45 90 90 90 90 -60 90 90 90 90 -60 90 90 90 -60 90 -45 -45 -60 -30 -30 -60 -60 -30 -30 -30
22 | 150 | 0.3466667 | -0.2133333 | 5.921189e-18 | -1.628327e-17 | 0 | 0 | 0 | 0 | 0.5391692 | -0.2063313 | -0.3204515 | -0.2930168 | 15103998.0 | 6308682.3 | 4265386.9 | 4525500.8 | 0 | 0 | 0 | 0 | 0 | 0 | 0 | 0 | 0.05312716 | 0.01175834 | 0.01283456 | 0.01362119 | -0.008857203 | -0.003436432 | 0 -30 -30 -30 -30 0 -30 -30 -30 -30 0 -30 -30 -30 -30 0 -30 -30 -30 -30 -45 -30 -30 -30 -45 0 30 0 30 30 30 30 0 30 30 30 30 0 30 30 30 30 0 30 30 30 30 45 90 90 90 90 45 30 30 30 30 45 30 30 30 30 45 90 90 90 90 -45 -30 -30 -30 -30 -45 -30 -30 -30 -30 -45 -30 -30 -30 -30 -45 90 90 90 90 45 30 30 30 30 45 30 30 30 30 45 90 90 90 90 45 30 30 30 30 0 30 30 30 30 0 30 30 30 30 0 30 30 30 30 0 30 0 -45 -30 -30 -30 -45 -30 -30 -30 -30 0 -30 -30 -30 -30 0 -30 -30 -30 -30 0 -30 -30 -30 -30 0
23 | 150 | 0.1333333 | -0.4266667 | -1.480297e-17 | -1.776357e-17 | 0 | 0 | 0 | 0 | 0.3976486 | -0.2969932 | -0.3793291 | -0.1707602 | 11745234.9 | 8362421.2 | 4917899.0 | 5178012.9 | 0 | 0 | 0 | 0 | 0 | 0 | 0 | 0 | 0.04685932 | 0.01634895 | 0.01367318 | 0.01445981 | -0.008855713 | -0.005696673 | 0 -30 -30 0 -30 -30 -30 0 0 -30 -30 -30 -30 -45 -45 -45 0 -45 -45 -45 -45 0 30 30 30 0 -45 -45 -45 -45 0 -45 -45 -45 -45 0 30 30 30 30 45 90 45 45 45 45 90 45 45 45 45 90 45 45 90 90 90 45 45 30 45 45 45 30 45 45 45 45 90 -45 -45 -45 -45 90 -45 -45 90 -45 -45 -45 -45 90 45 45 45 45 30 45 45 45 30 45 45 90 90 90 45 45 90 45 45 45 45 90 45 45 45 45 90 45 30 30 30 30 0 -45 -45 -45 -45 0 -45 -45 -45 -45 0 30 30 30 0 -45 -45 -45 -45 0 -45 -45 -45 -30 -30 -30 -30 0 0 -30 -30 -30 0 -30 -30 0
24 | 150 | 0.4533333 | 0.5866667 | 2.960595e-17 | -4.440892e-17 | 0 | 0 | 0 | 0 | 0.7474157 | 0.5847799 | 0.09671441 | 0.08134019 | 18904043.8 | 7402477.2 | 1818466.6 | 2078580.5 | 0 | 0 | 0 | 0 | 0 | 0 | 0 | 0 | 0.06843394 | 0.011087 | 0.005516837 | 0.00630347 | 0.002607542 | 0.00110276 | 30 30 0 30 0 0 0 0 30 0 0 0 0 30 0 0 0 0 -30 0 0 0 0 -30 0 0 0 0 -30 0 0 0 0 -30 0 0 0 0 -30 0 0 0 0 45 90 90 90 90 45 90 90 90 90 45 90 90 90 90 45 90 90 -45 0 0 0 0 -45 0 0 0 0 -45 0 0 -45 -45 0 0 -45 0 0 0 0 -45 0 0 0 0 -45 90 90 45 90 90 90 90 45 90 90 90 90 45 90 90 90 90 45 0 0 0 0 -30 0 0 0 0 -30 0 0 0 0 -30 0 0 0 0 -30 0 0 0 0 -30 0 0 0 0 30 0 0 0 0 30 0 0 0 0 30 0 30 30
25 | 150 | 0.4666667 | 0.4666667 | 5.921189e-18 | -2.960595e-17 | 0 | 0 | 0 | 0 | 0.297235 | 0.3851994 | 0.2166436 | -0.0784211 | 18706146.4 | 6866298.4 | 2185504.6 | 2445618.5 | 0 | 0 | 0 | 0 | 0 | 0 | 0 | 0 | 0.04931734 | 0.0265114 | 0.007362942 | 0.008149576 | 0.003430212 | 0.004880992 | 90 90 60 90 90 45 60 60 60 45 0 -45 0 0 0 45 0 0 45 0 0 0 0 30 0 0 0 0 30 0 0 0 0 30 0 0 0 0 -45 0 0 0 0 -45 0 0 0 -30 0 30 0 0 0 0 -30 0 0 0 0 -30 -60 90 90 90 90 -60 -60 -60 -45 0 0 0 -30 0 0 0 0 -30 0 0 0 -45 -60 -60 -60 90 90 90 90 -60 -30 0 0 0 0 -30 0 0 0 0 30 0 -30 0 0 0 -45 0 0 0 0 -45 0 0 0 0 30 0 0 0 0 30 0 0 0 0 30 0 0 0 0 45 0 0 45 0 0 0 -45 0 45 60 60 60 45 90 90 60 90 90
26 | 150 | 0.1333333 | 0.16 | 1.776357e-17 | -5.329071e-17 | 0 | 0 | 0 | 0 | 0.1824735 | -0.2209636 | 0.3905426 | 0.02590224 | 13539643.2 | 10156829.5 | 3123490.7 | 3383604.7 | 0 | 0 | 0 | 0 | 0 | 0 | 0 | 0 | 0.03930772 | 0.02530708 | 0.01296991 | 0.01375654 | 0.007730882 | 0.007251694 | 45 45 45 45 30 45 45 45 45 30 45 60 60 45 30 0 45 0 -45 0 0 0 0 45 90 -45 0 0 0 -30 -60 90 90 -45 0 0 0 -45 90 90 90 -45 0 0 -45 90 90 -45 0 -30 0 0 -45 0 0 0 -30 -60 90 90 90 90 -45 0 0 0 -45 90 90 -45 0 0 -45 90 90 90 90 -45 0 0 -45 90 90 -45 0 0 0 -45 90 90 90 90 -60 -30 0 0 0 -45 0 0 -30 0 -45 90 90 -45 0 0 -45 90 90 90 -45 0 0 0 -45 90 90 -60 -30 0 0 0 -45 90 45 0 0 0 0 -45 0 45 0 30 45 60 60 45 30 45 45 45 45 30 45 45 45 45
27 | 150 | -0.2666667 | -0.2933333 | 5.921189e-18 | -2.516506e-17 | 0 | 0 | 0 | 0 | -0.3158732 | -0.6266619 | 0.4224886 | -0.1607713 | 7078834.4 | 13844461.8 | 4510078.9 | 4770192.8 | 0 | 0 | 0 | 0 | 0 | 0 | 0 | 0 | 0.01643672 | 0.04067272 | 0.01672259 | 0.01750922 | 0.006616944 | 0.009591191 | 45 45 45 45 60 45 45 45 45 60 45 60 60 60 60 45 60 60 60 60 90 60 60 60 60 90 -60 -60 -60 -60 -45 -45 -45 -45 -60 -60 -60 -60 -45 -60 -60 -60 -45 -60 -60 -60 -60 -45 -60 -60 -60 90 60 60 60 60 90 -60 90 60 90 90 90 90 -45 0 0 -45 0 0 0 0 -45 0 0 0 0 -45 0 0 0 0 -45 0 0 -45 90 90 90 90 60 90 -60 90 60 60 60 60 90 -60 -60 -60 -45 -60 -60 -60 -60 -45 -60 -60 -60 -45 -60 -60 -60 -60 -45 -45 -45 -45 -60 -60 -60 -60 90 60 60 60 60 90 60 60 60 60 45 60 60 60 60 45 60 45 45 45 45 60 45 45 45 45
28 | 150 | -0.3466667 | -0.2133333 | 7.554052e-18 | -2.102929e-17 | 0 | 0 | 0 | 0 | -0.4090359 | -0.4017873 | 0.530315 | -0.414091 | 6308682.3 | 15103998.0 | 4265386.9 | 4525500.8 | 0 | 0 | 0 | 0 | 0 | 0 | 0 | 0 | 0.01494275 | 0.04632684 | 0.01464252 | 0.01542915 | 0.006342052 | 0.01400268 | 45 45 60 60 60 60 45 60 60 60 60 45 60 60 60 60 90 60 60 60 60 90 60 60 60 60 90 60 60 60 60 90 -60 -60 -60 -60 -45 -60 -60 -60 -60 90 -60 -60 -60 -45 0 0 0 0 -45 0 0 0 0 -45 -60 -60 -60 -60 90 -60 -60 -60 -60 90 60 90 -60 -60 -60 -60 90 -60 -60 -60 -60 90 -60 -60 -60 -60 90 60 90 -60 -60 -60 -60 90 -60 -60 -60 -60 -45 0 0 0 0 -45 0 0 0 0 -45 -60 -60 -60 90 -60 -60 -60 -60 -45 -60 -60 -60 -60 90 60 60 60 60 90 60 60 60 60 90 60 60 60 60 90 60 60 60 60 45 60 60 60 60 45 60 60 60 60 45 45
29 | 150 | -0.4133333 | -0.01333333 | 3.256654e-17 | -7.993606e-17 | 0 | 0 | 0 | 0 | -0.4453073 | -0.2092041 | -0.3878757 | 0.4115414 | 6074709.0 | 16561431.5 | 3653656.8 | 3913770.7 | 0 | 0 | 0 | 0 | 0 | 0 | 0 | 0 | 0.01533264 | 0.04949971 | 0.01286114 | 0.01364777 | -0.003633401 | -0.01124686 | -60 -60 -60 -60 -45 -60 -60 -60 -60 90 -60 -60 -60 -60 90 -60 -60 -60 -60 90 45 45 45 60 45 60 90 -60 -60 -60 90 90 -60 90 60 90 90 90 90 -45 0 0 0 0 -45 0 0 0 0 -45 90 60 60 60 60 90 60 60 60 60 90 60 60 60 60 90 60 60 60 60 90 90 60 90 90 90 90 60 90 90 60 60 60 60 90 60 60 60 60 90 60 60 60 60 90 60 60 60 60 90 -45 0 0 0 0 -45 0 0 0 0 -45 90 90 90 90 60 90 -60 90 90 -60 -60 -60 90 60 45 60 45 45 45 90 -60 -60 -60 -60 90 -60 -60 -60 -60 90 -60 -60 -60 -60 -45 -60 -60 -60 -60
30 | 150 | 0.02666667 | 0.5066667 | 6.513308e-17 | -8.881784e-17 | 0 | 0 | 0 | 0 | -0.03205215 | 0.4121363 | 0.1553347 | 0.05421858 | 13246849.8 | 12570287.1 | 2063158.6 | 2323272.5 | 0 | 0 | 0 | 0 | 0 | 0 | 0 | 0 | 0.0369339 | 0.03939316 | 0.007113778 | 0.007900411 | 0.003481109 | 0.002478073 | 90 90 90 45 30 45 90 45 90 90 90 90 -45 90 90 90 90 45 30 30 30 0 0 0 0 30 0 0 0 0 -30 0 0 0 0 -30 0 0 -30 -30 0 0 -30 0 0 0 0 -30 0 0 0 0 30 60 90 90 90 90 -45 90 90 90 90 -45 90 90 90 90 -60 90 90 90 90 -45 0 0 -45 90 90 90 90 -60 90 90 90 90 -45 90 90 90 90 -45 90 90 90 90 60 30 0 0 0 0 -30 0 0 0 0 -30 0 0 -30 -30 0 0 -30 0 0 0 0 -30 0 0 0 0 30 0 0 0 0 30 30 30 45 90 90 90 90 -45 90 90 90 90 45 90 45 30 45 90 90 90
31 | 150 | 0.6266667 | 0.6266667 | 1.9549e-17 | -2.658349e-17 | 0 | 0 | 0 | 0 | 0.8669985 | 0.687315 | -0.03302152 | -0.08018241 | 21225218.7 | 5325994.3 | 1696120.6 | 1956234.5 | 0 | 0 | 0 | 0 | 0 | 0 | 0 | 0 | 0.07397 | 0.00744783 | 0.004568394 | 0.005355027 | -0.001375092 | 0.0001082716 | 0 0 0 -30 0 0 0 0 -30 0 0 0 0 -30 0 0 0 0 -30 0 0 0 0 45 0 0 0 0 45 0 0 0 0 45 0 0 0 0 30 0 0 0 0 30 0 0 0 0 30 0 0 0 0 30 0 0 0 0 45 90 90 90 90 -45 0 0 0 0 -45 90 90 90 90 -45 -45 -45 -45 90 90 90 90 -45 0 0 0 0 -45 90 90 90 90 45 0 0 0 0 30 0 0 0 0 30 0 0 0 0 30 0 0 0 0 30 0 0 0 0 45 0 0 0 0 45 0 0 0 0 45 0 0 0 0 -30 0 0 0 0 -30 0 0 0 0 -30 0 0 0 0 -30 0 0 0
32 | 150 | 0.1466667 | 0.3066667 | 2.516506e-17 | -5.969844e-17 | 0 | 0 | 0 | 0 | 0.5458892 | -0.04784593 | -0.242941 | -0.1718441 | 14157385.9 | 10436290.8 | 2674888.7 | 2935002.6 | 0 | 0 | 0 | 0 | 0 | 0 | 0 | 0 | 0.05485094 | 0.01296652 | 0.01136858 | 0.01215522 | -0.006249577 | -0.003070485 | -30 -30 -30 -30 -45 -30 -30 -30 -30 -45 -30 -30 -30 -30 0 30 30 30 30 0 0 0 0 30 0 0 0 0 30 0 0 30 30 30 30 0 0 30 0 0 0 0 30 0 0 0 0 -45 90 90 90 90 -45 90 90 90 90 45 90 90 90 90 45 90 90 90 90 45 90 90 90 90 45 90 90 90 90 45 90 90 90 90 45 90 90 90 90 45 90 90 90 90 45 90 90 90 90 -45 90 90 90 90 -45 0 0 0 0 30 0 0 0 0 30 0 0 30 30 30 30 0 0 30 0 0 0 0 30 0 0 0 0 30 30 30 30 0 -30 -30 -30 -30 -45 -30 -30 -30 -30 -45 -30 -30 -30 -30
33 | 150 | -0.28 | -0.2533333 | 1.036208e-17 | -2.664535e-17 | 0 | 0 | 0 | 0 | -0.3637191 | -0.5761233 | 0.1776015 | 0.002722014 | 7032039.8 | 14135948.5 | 4387732.9 | 4647846.8 | 0 | 0 | 0 | 0 | 0 | 0 | 0 | 0 | 0.01506866 | 0.04297573 | 0.01625511 | 0.01704175 | 0.003431886 | 0.003381529 | 45 45 45 45 60 45 45 60 60 60 60 45 60 60 60 60 90 -60 -60 -45 -60 -60 -60 -60 -45 -60 -60 -60 -60 -45 -60 -60 -60 -60 -45 -60 -60 -60 -60 90 -60 -60 -60 -60 90 60 60 60 60 90 60 60 60 60 90 60 60 60 60 90 60 90 90 -45 0 0 0 0 -45 0 0 0 0 -45 0 0 -45 0 0 0 0 -45 0 0 0 0 -45 90 90 60 90 60 60 60 60 90 60 60 60 60 90 60 60 60 60 90 -60 -60 -60 -60 90 -60 -60 -60 -60 -45 -60 -60 -60 -60 -45 -60 -60 -60 -60 -45 -60 -60 -60 -60 -45 -60 -60 90 60 60 60 60 45 60 60 60 60 45 45 60 45 45 45 45
34 | 150 | 0.08 | 0.1866667 | 4.440892e-17 | -6.513308e-17 | 0 | 0 | 0 | 0 | -0.2295467 | 0.3396314 | 0.259035 | 0.2251758 | 12944644.4 | 10914956.2 | 3041926.7 | 3302040.6 | 0 | 0 | 0 | 0 | 0 | 0 | 0 | 0 | 0.02868666 | 0.04629908 | 0.007784443 | 0.008571077 | 0.007051603 | 0.002885881 | 90 90 90 90 -60 90 90 90 90 45 30 30 30 30 45 90 90 90 90 45 90 90 90 90 45 30 30 30 30 0 30 30 30 30 0 0 0 0 30 0 0 0 0 30 0 0 0 0 -30 0 0 -30 -30 -30 -30 -45 90 90 90 90 60 90 90 -45 -30 -30 -30 -45 -30 -30 -30 -30 -45 -30 -30 -30 -30 -45 -30 -30 -30 -30 -45 -30 -30 -30 -45 90 90 60 90 90 90 90 -45 -30 -30 -30 -30 0 0 -30 0 0 0 0 30 0 0 0 0 30 0 0 0 0 30 30 30 30 0 30 30 30 30 45 90 90 90 90 45 90 90 90 90 45 30 30 30 30 45 90 90 90 90 -60 90 90 90 90
35 | 150 | 0.2666667 | 0.4533333 | 2.368476e-17 | -4.752208e-17 | 0 | 0 | 0 | 0 | -0.1503668 | 0.3943064 | -0.08709719 | 0.07882756 | 16128254.1 | 9362626.7 | 2226286.6 | 2486400.5 | 0 | 0 | 0 | 0 | 0 | 0 | 0 | 0 | 0.03223001 | 0.0437672 | 0.007278704 | 0.008065337 | -0.0009415264 | -0.002399826 | -60 -60 -60 90 90 90 90 -45 90 90 90 90 60 90 90 90 90 60 30 0 30 0 0 0 0 30 0 0 0 -30 -30 -30 -45 -45 -45 0 30 0 0 0 0 45 0 0 0 0 -45 0 0 0 0 45 90 90 90 90 60 45 0 0 0 0 45 0 0 0 0 45 0 0 0 0 -30 0 0 0 0 -30 0 0 0 0 45 0 0 0 0 45 0 0 0 0 45 60 90 90 90 90 45 0 0 0 0 -45 0 0 0 0 45 0 0 0 0 30 0 -45 -45 -45 -30 -30 -30 0 0 0 30 0 0 0 0 30 0 30 60 90 90 90 90 60 90 90 90 90 -45 90 90 90 90 -60 -60 -60
36 | 150 | 0.4 | -0.05333333 | 2.072416e-17 | -2.220446e-17 | 0 | 0 | 0 | 0 | 0.3157831 | -0.2870921 | 0.3978282 | 0.3017002 | 16269944.8 | 6121503.7 | 3776002.8 | 4036116.7 | 0 | 0 | 0 | 0 | 0 | 0 | 0 | 0 | 0.04381026 | 0.01958118 | 0.01358159 | 0.01436823 | 0.01042174 | 0.004840331 | 45 45 45 30 30 45 30 30 30 30 0 30 30 30 30 0 30 30 30 30 0 30 30 0 -45 -30 -30 -30 -30 -45 90 90 90 90 -45 90 90 90 90 -45 -30 -30 -30 -30 0 30 30 30 30 0 30 0 -30 -30 -30 -30 0 -30 -30 -30 -30 0 -30 -30 0 -30 0 0 0 -30 0 0 -30 0 0 0 0 -30 0 0 -30 0 0 0 -30 0 -30 -30 0 -30 -30 -30 -30 0 -30 -30 -30 -30 0 30 0 30 30 30 30 0 -30 -30 -30 -30 -45 90 90 90 90 -45 90 90 90 90 -45 -30 -30 -30 -30 -45 0 30 30 0 30 30 30 30 0 30 30 30 30 0 30 30 30 30 45 30 30 45 45 45
37 | 150 | -0.4133333 | -0.01333333 | 2.072416e-17 | -5.62513e-17 | 0 | 0 | 0 | 0 | -0.633389 | -0.02072415 | 0.4114803 | -0.4069719 | 6074709.0 | 16561431.5 | 3653656.8 | 3913770.7 | 0 | 0 | 0 | 0 | 0 | 0 | 0 | 0 | 0.009860591 | 0.05845861 | 0.01111771 | 0.01190434 | 0.004128448 | 0.01165737 | 60 60 60 60 90 60 60 60 60 90 60 60 60 60 90 60 60 60 60 90 60 60 90 90 60 90 90 90 90 60 90 90 90 90 -60 90 90 -60 -60 90 -60 -60 -60 90 -60 -60 -60 -60 90 -60 -60 -60 -60 -45 0 45 45 45 0 45 0 0 0 0 -45 0 0 -45 -60 -60 -60 -60 -45 -60 -60 -60 -60 -45 -60 -60 -60 -60 -45 0 0 -45 0 0 0 0 45 0 45 45 45 0 -45 -60 -60 -60 -60 90 -60 -60 -60 -60 90 -60 -60 -60 90 -60 -60 90 90 -60 90 90 90 90 60 90 90 90 90 60 90 90 60 60 90 60 60 60 60 90 60 60 60 60 90 60 60 60 60 90 60 60 60 60
38 | 150 | 0.5733333 | 0.4666667 | 1.776357e-17 | -2.368476e-17 | 0 | 0 | 0 | 0 | 0.300141 | 0.5927159 | -0.1812883 | -0.08514608 | 20059271.9 | 5513173.0 | 2185504.6 | 2445618.5 | 0 | 0 | 0 | 0 | 0 | 0 | 0 | 0 | 0.05134834 | 0.02831942 | 0.005443429 | 0.006230063 | -0.004265021 | -0.00268983 | 90 90 90 90 -45 -30 0 0 0 0 -45 90 90 90 90 -45 0 0 0 0 -45 0 0 0 0 -30 0 0 0 0 -30 0 0 0 -30 0 0 0 0 -30 0 0 0 -30 0 0 0 0 -30 0 45 45 45 45 0 0 0 -30 0 0 0 0 30 0 0 0 30 0 30 30 30 30 0 30 30 30 30 0 30 30 30 30 0 30 0 0 0 30 0 0 0 0 -30 0 0 0 45 45 45 45 0 -30 0 0 0 0 -30 0 0 0 -30 0 0 0 0 -30 0 0 0 -30 0 0 0 0 -30 0 0 0 0 -45 0 0 0 0 -45 90 90 90 90 -45 0 0 0 0 -30 -45 90 90 90 90
39 | 150 | -0.01333333 | -0.5466667 | 7.401487e-18 | -2.939152e-17 | 0 | 0 | 0 | 0 | 0.129619 | -0.5570394 | -0.5977884 | -8.445774e-17 | 9517649.3 | 9855930.7 | 5284937.0 | 5545050.9 | 0 | 0 | 0 | 0 | 0 | 0 | 0 | 0 | 0.03417136 | 0.02422609 | 0.01607859 | 0.01686522 | -0.01146662 | -0.01146662 | -45 -45 -45 -45 0 -45 -45 -45 -45 0 -45 -45 -45 -45 0 -45 -45 -45 -45 0 -45 -45 -45 -45 0 0 0 -45 -45 -45 -45 90 -45 90 -45 -45 -45 -45 0 45 45 45 90 45 45 45 45 90 45 45 45 45 90 45 45 45 45 90 45 45 45 45 90 45 45 45 45 90 45 45 45 45 90 45 45 45 45 90 45 45 45 45 90 45 45 45 45 90 45 45 45 45 90 45 45 45 45 90 45 45 45 45 90 45 45 45 45 90 45 45 45 0 -45 -45 -45 -45 90 -45 90 -45 -45 -45 -45 0 0 0 -45 -45 -45 -45 0 -45 -45 -45 -45 0 -45 -45 -45 -45 0 -45 -45 -45 -45 0 -45 -45 -45 -45
40 | 150 | 0.36 | -0.1733333 | 1.776357e-17 | -3.108624e-17 | 0 | 0 | 0 | 0 | 0.08465778 | 0.08092207 | -0.3831436 | -0.2627667 | 15395484.7 | 6261887.7 | 4143040.9 | 4403154.8 | 0 | 0 | 0 | 0 | 0 | 0 | 0 | 0 | 0.03834759 | 0.03185206 | 0.01017749 | 0.01096412 | -0.009779937 | -0.004918788 | 90 90 90 90 -45 90 90 90 90 -45 -45 -45 -30 -30 -30 0 -30 0 -30 -30 -30 -30 0 -30 -30 -30 -30 0 30 30 0 -30 0 -30 -30 -30 -30 0 -30 0 -30 -30 0 -30 -30 -30 -30 0 30 30 30 30 0 30 30 30 30 45 30 30 30 30 45 30 30 30 30 45 30 30 30 30 45 30 30 30 30 45 30 30 30 30 45 30 30 30 30 45 30 30 30 30 45 30 30 30 30 0 30 30 30 30 0 -30 -30 -30 -30 0 -30 -30 0 -30 0 -30 -30 -30 -30 0 -30 0 30 30 0 -30 -30 -30 -30 0 -30 -30 -30 -30 0 -30 0 -30 -30 -30 -45 -45 -45 90 90 90 90 -45 90 90 90 90
41 | 150 | -0.1866667 | 0.5866667 | 5.4771e-17 | -1.065814e-16 | 0 | 0 | 0 | 0 | -0.04207407 | 0.4439372 | -0.04010684 | -0.07648736 | 10785290.9 | 15521230.1 | 1818466.6 | 2078580.5 | 0 | 0 | 0 | 0 | 0 | 0 | 0 | 0 | 0.03684358 | 0.0400718 | 0.006819622 | 0.007606255 | -0.001476822 | -6.18162e-05 | 45 0 -45 -30 -30 0 0 0 -45 90 90 90 45 90 90 90 90 60 90 90 90 90 -45 0 0 0 0 45 0 0 0 0 30 0 0 0 0 -45 90 90 90 90 60 90 90 90 90 60 90 90 90 90 -60 90 90 90 90 -60 90 90 90 90 -60 90 90 90 90 45 0 0 0 0 30 0 0 0 0 30 0 0 0 0 45 90 90 90 90 -60 90 90 90 90 -60 90 90 90 90 -60 90 90 90 90 60 90 90 90 90 60 90 90 90 90 -45 0 0 0 0 30 0 0 0 0 45 0 0 0 0 -45 90 90 90 90 60 90 90 90 90 45 90 90 90 -45 0 0 0 -30 -30 -45 0 45
42 | 150 | -0.5733333 | 0.4666667 | 6.513308e-17 | -1.274581e-16 | 0 | 0 | 0 | 0 | -0.8438495 | 0.5702803 | 0.1414863 | -0.1512996 | 5513173.0 | 20059271.9 | 2185504.6 | 2445618.5 | 0 | 0 | 0 | 0 | 0 | 0 | 0 | 0 | 0.007253345 | 0.07199936 | 0.005650957 | 0.00643759 | 0.001314443 | 0.004113465 | 60 90 90 90 60 90 90 90 90 60 60 90 90 90 60 90 90 90 60 90 90 60 90 90 90 90 60 90 90 90 90 -60 90 90 90 90 -60 90 90 90 90 -60 90 90 90 90 -60 90 90 90 90 -45 -45 -45 90 90 -60 -60 -60 -60 -45 0 45 45 0 0 0 45 0 0 0 0 45 90 90 90 90 45 0 0 0 0 45 0 0 0 45 45 0 -45 -60 -60 -60 -60 90 90 -45 -45 -45 90 90 90 90 -60 90 90 90 90 -60 90 90 90 90 -60 90 90 90 90 -60 90 90 90 90 60 90 90 90 90 60 90 90 60 90 90 90 60 90 90 90 60 60 90 90 90 90 60 90 90 90 60
43 | 150 | 0.3466667 | 0.4266667 | 2.516506e-17 | -4.684996e-17 | 0 | 0 | 0 | 0 | 0.7674216 | 0.4262021 | -0.2123054 | -0.1935463 | 17061534.2 | 8266218.6 | 2307850.6 | 2567964.5 | 0 | 0 | 0 | 0 | 0 | 0 | 0 | 0 | 0.06773461 | 0.00885267 | 0.00698367 | 0.007770304 | -0.005862678 | -0.002282098 | -30 -30 -30 0 -30 0 -30 0 0 -30 0 0 0 0 -30 0 0 -30 0 0 0 0 -30 0 0 0 0 -45 0 0 0 0 30 0 0 0 0 30 0 0 0 0 30 0 0 30 30 0 30 30 30 30 45 90 -45 -45 90 -45 90 90 90 90 45 90 90 90 90 45 90 90 90 90 45 90 90 90 90 45 90 90 90 90 45 90 90 90 90 45 90 90 90 90 -45 90 -45 -45 90 45 30 30 30 30 0 30 30 0 0 30 0 0 0 0 30 0 0 0 0 30 0 0 0 0 -45 0 0 0 0 -30 0 0 0 0 -30 0 0 -30 0 0 0 0 -30 0 0 -30 0 -30 0 -30 -30 -30
44 | 150 | 0.52 | 0.3066667 | 5.921189e-18 | -2.516506e-17 | 0 | 0 | 0 | 0 | 0.5225671 | 0.5842536 | -0.1922559 | -0.1562879 | 18893325.1 | 5700351.6 | 2674888.7 | 2935002.6 | 0 | 0 | 0 | 0 | 0 | 0 | 0 | 0 | 0.0598031 | 0.01970811 | 0.005521704 | 0.006308338 | -0.005133457 | -0.002242151 | 90 90 90 90 -45 -30 -30 0 0 0 0 -30 0 0 0 0 -30 0 0 0 0 -30 0 0 0 0 -30 0 0 0 0 -30 0 0 0 0 -30 0 0 0 0 -30 0 0 -30 0 0 0 0 30 30 30 30 45 90 90 90 90 -45 -45 -45 -30 -30 0 45 30 30 45 30 30 30 30 45 30 30 30 30 45 30 30 30 30 45 30 30 45 0 -30 -30 -45 -45 -45 90 90 90 90 45 30 30 30 30 0 0 0 0 -30 0 0 -30 0 0 0 0 -30 0 0 0 0 -30 0 0 0 0 -30 0 0 0 0 -30 0 0 0 0 -30 0 0 0 0 -30 0 0 0 0 -30 -30 -45 90 90 90 90
45 | 150 | 0.52 | 0.6266667 | 2.368476e-17 | -4.144833e-17 | 0 | 0 | 0 | 0 | 0.02791111 | 0.5662981 | 0.1240531 | 0.04187714 | 19872093.2 | 6679119.8 | 1696120.6 | 1956234.5 | 0 | 0 | 0 | 0 | 0 | 0 | 0 | 0 | 0.04066029 | 0.03851875 | 0.005687792 | 0.006474425 | 0.002766916 | 0.001992195 | 45 90 90 90 90 45 90 90 90 90 45 90 90 90 90 45 0 -45 0 0 0 0 30 0 0 0 0 30 0 0 0 0 30 0 0 0 0 -45 0 0 0 0 -45 0 0 0 0 -45 0 0 0 0 30 0 0 0 0 -30 0 0 0 0 -30 0 0 0 0 -30 0 0 0 0 -30 0 0 0 0 -30 0 0 0 0 -30 0 0 0 0 -30 0 0 0 0 -30 0 0 0 0 30 0 0 0 0 -45 0 0 0 0 -45 0 0 0 0 -45 0 0 0 0 30 0 0 0 0 30 0 0 0 0 30 0 0 0 0 -45 0 45 90 90 90 90 45 90 90 90 90 45 90 90 90 90 45
46 | 150 | 0.1066667 | 0.3466667 | 3.700743e-17 | -8.289665e-17 | 0 | 0 | 0 | 0 | -0.2254601 | 0.5751656 | 0.04683402 | 0.1546498 | 13772309.9 | 11066058.9 | 2552542.7 | 2812656.6 | 0 | 0 | 0 | 0 | 0 | 0 | 0 | 0 | 0.0310221 | 0.04832098 | 0.005605768 | 0.006392401 | 0.002328858 | -0.0005321421 | 90 90 90 90 -60 90 90 90 90 -60 90 90 90 90 45 90 90 90 90 -45 0 30 30 30 0 30 0 0 0 30 0 30 0 0 0 30 0 0 0 0 30 0 0 0 0 30 0 0 0 0 -30 0 0 -30 -30 -30 -30 -45 90 90 90 90 60 90 45 45 45 60 90 -45 -30 -30 -45 -30 -30 -30 -30 -45 -30 -30 -45 90 60 45 45 45 90 60 90 90 90 90 -45 -30 -30 -30 -30 0 0 -30 0 0 0 0 30 0 0 0 0 30 0 0 0 0 30 0 0 0 30 0 30 0 0 0 30 0 30 30 30 0 -45 90 90 90 90 45 90 90 90 90 -60 90 90 90 90 -60 90 90 90 90
47 | 150 | 0.6266667 | 0.6266667 | 2.368476e-17 | -2.368476e-17 | 0 | 0 | 0 | 0 | 0.4034323 | 0.6306181 | 0.04572021 | -0.0134869 | 21225218.7 | 5325994.3 | 1696120.6 | 1956234.5 | 0 | 0 | 0 | 0 | 0 | 0 | 0 | 0 | 0.05566154 | 0.0247074 | 0.005092836 | 0.00587947 | 0.0007522404 | 0.001001746 | 0 0 0 0 45 0 0 0 0 45 90 90 90 90 45 90 90 90 90 45 0 0 0 0 -45 0 0 0 0 -45 0 0 0 -45 0 0 0 0 -45 0 0 0 -30 0 0 0 0 -30 0 0 0 0 -30 0 0 0 0 -30 0 30 0 0 0 30 0 0 0 30 0 0 0 0 30 0 0 0 0 30 0 0 0 0 30 0 0 0 30 0 0 0 30 0 -30 0 0 0 0 -30 0 0 0 0 -30 0 0 0 0 -30 0 0 0 -45 0 0 0 0 -45 0 0 0 -45 0 0 0 0 -45 0 0 0 0 45 90 90 90 90 45 90 90 90 90 45 0 0 0 0 45 0 0 0 0
48 | 150 | -0.3466667 | -0.2133333 | 1.184238e-17 | -3.700743e-17 | 0 | 0 | 0 | 0 | -0.5843959 | -0.1514193 | 0.02658061 | 0.005419395 | 6308682.3 | 15103998.0 | 4265386.9 | 4525500.8 | 0 | 0 | 0 | 0 | 0 | 0 | 0 | 0 | 0.01053122 | 0.05537014 | 0.01232663 | 0.01311326 | 0.0005599914 | 0.0004597333 | 90 90 60 90 60 60 60 60 90 -60 -60 -60 90 -60 -60 -60 -60 90 -60 -60 -60 -60 90 -60 -60 -60 -60 90 60 60 60 60 45 60 60 60 60 45 60 60 60 60 45 60 60 60 60 45 60 60 60 60 90 -60 -60 -60 -60 -45 0 0 0 0 -45 0 0 0 0 -45 -60 -60 -60 -60 -45 -60 -60 -60 -60 -45 -60 -60 -60 -60 -45 0 0 0 0 -45 0 0 0 0 -45 -60 -60 -60 -60 90 60 60 60 60 45 60 60 60 60 45 60 60 60 60 45 60 60 60 60 45 60 60 60 60 90 -60 -60 -60 -60 90 -60 -60 -60 -60 90 -60 -60 -60 -60 90 -60 -60 -60 90 60 60 60 60 90 60 90 90
49 | 150 | -0.32 | -0.1333333 | 2.072416e-17 | -4.144833e-17 | 0 | 0 | 0 | 0 | -0.2705991 | -0.2497873 | 0.01113234 | 0.02444886 | 6891655.7 | 15010408.6 | 4020694.9 | 4280808.8 | 0 | 0 | 0 | 0 | 0 | 0 | 0 | 0 | 0.02165966 | 0.04242191 | 0.01323653 | 0.01402316 | 0.0004396879 | -1.26127e-05 | 45 60 60 60 60 30 60 60 60 60 90 -60 -60 -60 -60 -45 0 0 0 0 -45 -60 -60 -60 -60 -45 -60 -60 -60 -60 90 60 60 45 0 0 -45 90 90 -60 -60 -60 -60 90 -60 -60 -60 -60 90 -60 90 90 90 60 60 90 60 60 60 60 90 -60 -30 0 0 0 45 60 60 90 60 60 45 60 60 60 60 45 60 60 90 60 60 45 0 0 0 -30 -60 90 60 60 60 60 90 60 60 90 90 90 -60 90 -60 -60 -60 -60 90 -60 -60 -60 -60 90 90 -45 0 0 45 60 60 90 -60 -60 -60 -60 -45 -60 -60 -60 -60 -45 0 0 0 0 -45 -60 -60 -60 -60 90 60 60 60 60 30 60 60 60 60 45