## Constraints
symmetry | TRUE
balance | TRUE
in-plane orthotropy | TRUE
out-of-plane orthotropy | FALSE
damage tolerance | FALSE
n_plies_dam_tol | 0
10% rule | TRUE
percent_0 | 10
percent_45 | 0
percent_90 | 10
percent_-45 | 0
percent_+-45 | 10
diso | TRUE
delta_angle | 45
contig | TRUE
n_contig | 4
fibre orientations | -60 -45 -30 0 30 45 60 90

## Materials
E11 | 141342268922.6
E22 | 9032115721.4
G12 | 4274741791.8
nu12 | 0.32
nu21 | 0.02044878
areal density | 300.5
volumic density | 1577427.8
ply thickness | 0.0001905
Q11 | 142273249546.4
Q12 | 2909314449.3
Q22 | 9091607653.9
Q66 | 4274741791.8
U1 | 59626520958.3
U2 | 66590820946.2
U3 | 16055907641.8
U4 | 18965222091.1
U5 | 20330649433.6

## stacks
| ply_count | lampam[1] | lampam[2] | lampam[3] | lampam[4] | lampam[5] | lampam[6] | lampam[7] | lampam[8] | lampam[9] | lampam[10] | lampam[11] | lampam[12] | A11 | A22 | A12 | A66 | A16 | A26 | B11 | B22 | B12 | B66 | B16 | B26 | D11 | D22 | D12 | D66 | D16 | D26 | ss
0 | 50 | -0.28 | -0.2 | 2.664535e-17 | -3.552714e-17 | 0 | 0 | 0 | 0 | -0.418816 | -0.075776 | -0.3678411 | 0.3874251 | 7195167.8 | 14299076.6 | 4224604.9 | 4484718.8 | 0 | 0 | 0 | 0 | 0 | 0 | 0 | 0 | 0.01758313 | 0.04971762 | 0.01162693 | 0.01241357 | -0.003472178 | -0.01063949 | -60 90 -60 -60 90 -60 -60 -60 -45 90 45 0 0 0 45 60 60 45 60 60 60 60 90 -45 -45 -45 -45 90 60 60 60 60 45 60 60 45 0 0 0 45 90 -45 -60 -60 -60 90 -60 -60 90 -60
1 | 50 | 0.32 | -0.16 | 1.332268e-17 | -2.664535e-17 | 0 | 0 | 0 | 0 | 0.467072 | -0.3424 | 0.4806379 | 0.3831019 | 14928844.6 | 6810091.7 | 4102258.9 | 4362372.8 | 0 | 0 | 0 | 0 | 0 | 0 | 0 | 0 | 0.04910263 | 0.01326561 | 0.01409319 | 0.01487982 | 0.01276314 | 0.005675806 | 30 30 30 45 30 30 30 30 0 -30 -30 -30 -30 0 0 0 45 90 90 90 -45 -30 -45 -30 -30 -30 -30 -45 -30 -45 90 90 90 45 0 0 0 -30 -30 -30 -30 0 30 30 30 30 45 30 30 30
2 | 50 | -0.52 | 0.44 | 7.549517e-17 | -1.287859e-16 | 0 | 0 | 0 | 0 | -0.354304 | 0.095744 | 0.2896549 | -0.1506469 | 6108171.7 | 19301145.1 | 2267068.6 | 2527182.5 | 0 | 0 | 0 | 0 | 0 | 0 | 0 | 0 | 0.02164459 | 0.04882926 | 0.01004039 | 0.01082702 | 0.004162612 | 0.006949558 | 45 45 60 60 90 90 90 90 -45 0 0 0 -45 90 90 90 90 -60 90 90 90 90 -60 90 90 90 90 -60 90 90 90 90 -60 90 90 90 90 -45 0 0 0 -45 90 90 90 90 60 60 45 45
3 | 50 | 1.776357e-17 | 0.32 | 3.552714e-17 | -8.437695e-17 | 0 | 0 | 0 | 0 | 0.456768 | -0.02464 | -0.2187896 | -0.08746164 | 12337620.4 | 12337620.4 | 2634106.7 | 2894220.6 | 0 | 0 | 0 | 0 | 0 | 0 | 0 | 0 | 0.05164659 | 0.01660017 | 0.01115393 | 0.01194056 | -0.005005781 | -0.003387752 | -45 -30 -30 -30 0 30 30 0 30 0 0 0 0 -45 90 90 90 90 45 90 90 90 45 90 90 90 90 45 90 90 90 45 90 90 90 90 -45 0 0 0 0 30 0 30 30 0 -30 -30 -30 -45
4 | 50 | -0.2 | -0.28 | 8.881784e-18 | -3.598483e-17 | 0 | 0 | 0 | 0 | -0.202304 | -0.316864 | -0.3390581 | 0.2607221 | 7965319.9 | 13039540.4 | 4469296.9 | 4729410.8 | 0 | 0 | 0 | 0 | 0 | 0 | 0 | 0 | 0.02365924 | 0.03918142 | 0.01385698 | 0.01464361 | -0.004092064 | -0.008915388 | 0 -45 -60 -60 -60 -60 -45 90 -45 90 45 45 45 45 90 45 60 60 60 60 90 -45 0 0 -45 -45 0 0 -45 90 60 60 60 60 45 90 45 45 45 45 90 -45 90 -45 -60 -60 -60 -60 -45 0
5 | 50 | -0.44 | 0.28 | 6.661338e-17 | -1.065814e-16 | 0 | 0 | 0 | 0 | -0.602048 | 0.111424 | -0.2046277 | 0.05985968 | 6633631.7 | 17796917.0 | 2756452.7 | 3016566.6 | 0 | 0 | 0 | 0 | 0 | 0 | 0 | 0 | 0.0122853 | 0.05847862 | 0.009895346 | 0.01068198 | -0.003371418 | -0.004478813 | -45 90 -45 90 90 -60 -60 90 60 90 45 90 45 90 90 60 90 90 90 90 -45 0 45 0 0 0 0 45 0 -45 90 90 90 90 60 90 90 45 90 45 90 60 90 -60 -60 90 90 -45 90 -45
6 | 50 | 0.56 | 0.56 | 1.332268e-17 | -2.710305e-17 | 0 | 0 | 0 | 0 | 0.723584 | 0.456704 | -0.2179668 | -0.02327876 | 20175605.2 | 5967787.7 | 1900030.6 | 2160144.5 | 0 | 0 | 0 | 0 | 0 | 0 | 0 | 0 | 0.06633498 | 0.01081658 | 0.00670153 | 0.007488163 | -0.004396309 | -0.003965655 | -45 0 0 -45 0 0 0 0 -30 0 0 0 0 30 0 0 0 0 45 90 90 90 45 0 0 0 0 45 90 90 90 45 0 0 0 0 30 0 0 0 0 -30 0 0 0 0 -45 0 0 -45
7 | 50 | 0.04 | -0.44 | 1.776357e-17 | -2.939152e-17 | 0 | 0 | 0 | 0 | -0.058688 | -0.686528 | 0.074112 | -1.730573e-17 | 10520468.1 | 9505624.0 | 4958681.0 | 5218794.9 | 0 | 0 | 0 | 0 | 0 | 0 | 0 | 0 | 0.02574949 | 0.03025244 | 0.01727635 | 0.01806298 | 0.001421597 | 0.001421597 | 45 45 45 45 90 -45 -45 -45 -45 0 -45 -45 -45 -45 90 45 45 45 45 90 -45 0 45 0 0 0 0 45 0 -45 90 45 45 45 45 90 -45 -45 -45 -45 0 -45 -45 -45 -45 90 45 45 45 45
8 | 50 | 0.12 | -0.36 | 1.776357e-17 | -3.108624e-17 | 0 | 0 | 0 | 0 | 0.294912 | -0.29568 | 0.3121278 | -0.01696024 | 11780004.3 | 8735471.9 | 4713989.0 | 4974102.9 | 0 | 0 | 0 | 0 | 0 | 0 | 0 | 0 | 0.04293013 | 0.02030243 | 0.01366103 | 0.01444766 | 0.005830273 | 0.006144036 | 0 45 0 45 45 45 45 30 0 -30 -30 -45 90 -45 -45 -45 90 45 30 45 90 -45 0 -45 -45 -45 -45 0 -45 90 45 30 45 90 -45 -45 -45 90 -45 -30 -30 0 30 45 45 45 45 0 45 0
9 | 50 | 0.16 | -0.32 | 1.332268e-17 | -2.664535e-17 | 0 | 0 | 0 | 0 | 0.32416 | -0.511808 | -0.5692836 | -0.2544036 | 12409772.3 | 8350395.9 | 4591642.9 | 4851756.8 | 0 | 0 | 0 | 0 | 0 | 0 | 0 | 0 | 0.04205302 | 0.0171812 | 0.0156602 | 0.01644683 | -0.01327307 | -0.008566636 | -30 -30 -30 -45 -45 -45 -45 0 -45 -45 0 0 45 45 0 45 45 30 30 30 45 90 45 90 90 90 90 45 90 45 30 30 30 45 45 0 45 45 0 0 -45 -45 0 -45 -45 -45 -45 -30 -30 -30
10 | 50 | -0.48 | 0.32 | 7.105427e-17 | -1.110223e-16 | 0 | 0 | 0 | 0 | -0.568896 | 0.18272 | -0.2725196 | 0.2663756 | 6248555.7 | 18426685.0 | 2634106.7 | 2894220.6 | 0 | 0 | 0 | 0 | 0 | 0 | 0 | 0 | 0.01421661 | 0.05786628 | 0.009235863 | 0.0100225 | -0.002763444 | -0.007691356 | -60 -60 -60 90 90 -45 90 90 45 90 90 90 90 45 0 0 0 -45 90 60 60 90 60 90 90 90 90 60 90 60 60 90 -45 0 0 0 45 90 90 90 90 45 90 90 -45 90 90 -60 -60 -60
11 | 50 | -0.32 | -0.16 | 4.440892e-18 | -3.108624e-17 | 0 | 0 | 0 | 0 | -0.594752 | 0.112448 | -0.166832 | 0.10808 | 6810091.7 | 14928844.6 | 4102258.9 | 4362372.8 | 0 | 0 | 0 | 0 | 0 | 0 | 0 | 0 | 0.01257468 | 0.0582082 | 0.009885874 | 0.01067251 | -0.002200396 | -0.00419986 | 90 90 90 60 60 90 -60 -60 -60 -45 -60 -60 -60 -60 -45 0 0 0 45 60 60 60 60 45 60 60 45 60 60 60 60 45 0 0 0 -45 -60 -60 -60 -60 -45 -60 -60 -60 90 60 60 90 90 90
12 | 50 | 0.44 | 0.2 | 1.776357e-17 | -1.776357e-17 | 0 | 0 | 0 | 0 | 0.088832 | 0.332672 | -0.005339328 | 0.01962067 | 17552224.9 | 6388939.7 | 3001144.7 | 3261258.6 | 0 | 0 | 0 | 0 | 0 | 0 | 0 | 0 | 0.0408364 | 0.03402059 | 0.007848817 | 0.008635451 | 7.907226e-05 | -0.0002839075 | 90 90 90 -45 -30 0 30 30 0 0 0 45 45 0 0 0 -30 -30 0 30 0 -30 -45 0 30 30 0 -45 -30 0 30 0 -30 -30 0 0 0 45 45 0 0 0 30 30 0 -30 -45 90 90 90
13 | 50 | 0.28 | -0.2 | 8.881784e-18 | -2.664535e-17 | 0 | 0 | 0 | 0 | 0.26464 | -0.496448 | 0.1508003 | -0.09111973 | 14299076.6 | 7195167.8 | 4224604.9 | 4484718.8 | 0 | 0 | 0 | 0 | 0 | 0 | 0 | 0 | 0.0399117 | 0.01960668 | 0.01551812 | 0.01630475 | 0.002049761 | 0.003735463 | 45 45 45 30 30 0 -30 -30 -30 -30 -45 -30 -30 -45 90 90 90 -45 0 30 30 30 30 0 0 0 0 30 30 30 30 0 -45 90 90 90 -45 -30 -30 -45 -30 -30 -30 -30 0 30 30 45 45 45
14 | 50 | 0.12 | 0.2 | 2.664535e-17 | -5.329071e-17 | 0 | 0 | 0 | 0 | -0.335808 | 0.48224 | -0.08721377 | 0.1576305 | 13492848.5 | 10448316.2 | 3001144.7 | 3261258.6 | 0 | 0 | 0 | 0 | 0 | 0 | 0 | 0 | 0.02592922 | 0.05169475 | 0.006465323 | 0.007251957 | -0.0002148409 | -0.003130983 | 90 90 90 90 -60 90 -60 -45 0 30 0 0 0 0 30 60 60 45 0 0 45 0 -45 -30 -30 -30 -30 -45 0 45 0 0 45 60 60 30 0 0 0 0 30 0 -45 -60 90 -60 90 90 90 90
15 | 50 | 0.56 | 0.56 | 1.776357e-17 | -2.664535e-17 | 0 | 0 | 0 | 0 | 0.473792 | 0.427712 | 0.03123816 | -0.008313844 | 20175605.2 | 5967787.7 | 1900030.6 | 2160144.5 | 0 | 0 | 0 | 0 | 0 | 0 | 0 | 0 | 0.05648392 | 0.02013129 | 0.006969704 | 0.007756337 | 0.0005222998 | 0.0006761048 | 0 45 0 -45 0 0 0 0 45 90 90 90 -45 0 0 0 0 -30 0 0 0 0 30 0 0 0 0 30 0 0 0 0 -30 0 0 0 0 -45 90 90 90 45 0 0 0 0 -45 0 45 0
16 | 50 | 0.32 | -0.16 | 9.339479e-18 | -2.847613e-17 | 0 | 0 | 0 | 0 | 0.493184 | -0.359296 | -0.01003122 | -0.1436632 | 14928844.6 | 6810091.7 | 4102258.9 | 4362372.8 | 0 | 0 | 0 | 0 | 0 | 0 | 0 | 0 | 0.04994809 | 0.01210758 | 0.01424947 | 0.01503611 | -0.001521291 | 0.001136459 | -30 -30 -30 -30 0 45 45 30 30 30 30 0 30 30 30 0 -30 -30 -30 0 -45 90 -45 90 90 90 90 -45 90 -45 0 -30 -30 -30 0 30 30 30 0 30 30 30 30 45 45 0 -30 -30 -30 -30
17 | 50 | 0.32 | -0.08 | 3.108624e-17 | -1.776357e-17 | 0 | 0 | 0 | 0 | 0.057344 | 0.285952 | -0.3054045 | -0.1084125 | 15173536.7 | 7054783.8 | 3857566.8 | 4117680.7 | 0 | 0 | 0 | 0 | 0 | 0 | 0 | 0 | 0.03919625 | 0.03479642 | 0.008280974 | 0.009067607 | -0.006861 | -0.004855383 | 90 90 90 -45 0 0 0 -45 -45 -30 -30 -30 -30 0 30 0 -30 0 30 30 30 45 30 45 45 45 45 30 45 30 30 30 0 -30 0 30 0 -30 -30 -30 -30 -45 -45 0 0 0 -45 90 90 90
18 | 50 | 0.04 | -0.44 | 2.664535e-17 | -2.939152e-17 | 0 | 0 | 0 | 0 | -0.229568 | -0.310976 | 0.423936 | -1.838734e-17 | 10520468.1 | 9505624.0 | 4958681.0 | 5218794.9 | 0 | 0 | 0 | 0 | 0 | 0 | 0 | 0 | 0.02266776 | 0.04028182 | 0.01380252 | 0.01458915 | 0.008131831 | 0.008131831 | 90 90 45 45 45 45 90 45 45 45 45 0 -45 -45 -45 0 -45 -45 -45 -45 0 45 0 -45 -45 -45 -45 0 45 0 -45 -45 -45 -45 0 -45 -45 -45 0 45 45 45 45 90 45 45 45 45 90 90
19 | 50 | 0.24 | 0.56 | 4.551914e-17 | -6.217249e-17 | 0 | 0 | 0 | 0 | -0.109248 | 0.556352 | 0.1311589 | 0.02095089 | 16116228.8 | 10027164.1 | 1900030.6 | 2160144.5 | 0 | 0 | 0 | 0 | 0 | 0 | 0 | 0 | 0.03530638 | 0.04368865 | 0.005779792 | 0.006566426 | 0.00270965 | 0.002322062 | 0 0 45 90 90 90 90 45 90 90 90 -45 0 30 0 0 0 -45 0 0 0 0 -30 0 0 0 0 -30 0 0 0 0 -45 0 0 0 30 0 -45 90 90 90 45 90 90 90 90 45 0 0
20 | 50 | -0.04 | -0.44 | 8.881784e-18 | -3.91887e-17 | 0 | 0 | 0 | 0 | -0.32032 | -0.191168 | -0.19584 | -1.12738e-16 | 9505624.0 | 10520468.1 | 4958681.0 | 5218794.9 | 0 | 0 | 0 | 0 | 0 | 0 | 0 | 0 | 0.02029442 | 0.0448716 | 0.0126943 | 0.01348094 | -0.003756553 | -0.003756553 | 90 90 -45 90 -45 -45 -45 -45 90 45 45 45 0 45 45 45 45 0 -45 -45 -45 -45 0 45 45 45 45 0 -45 -45 -45 -45 0 45 45 45 45 0 45 45 45 90 -45 -45 -45 -45 90 -45 90 90
21 | 50 | -0.32 | 0.4 | 5.329071e-17 | -1.120738e-16 | 0 | 0 | 0 | 0 | -0.572672 | 0.194176 | -0.3242097 | 0.05387371 | 8522936.0 | 16641688.8 | 2389414.6 | 2649528.6 | 0 | 0 | 0 | 0 | 0 | 0 | 0 | 0 | 0.01417772 | 0.05811711 | 0.009129896 | 0.009916529 | -0.005720579 | -0.006717235 | -45 -45 -60 90 90 90 -45 90 90 90 90 60 90 90 90 90 45 0 0 0 0 45 90 45 0 0 45 90 45 0 0 0 0 45 90 90 90 90 60 90 90 90 90 -45 90 90 90 -60 -45 -45
22 | 50 | -0.32 | -0.16 | 1.776357e-17 | -3.996803e-17 | 0 | 0 | 0 | 0 | -0.564032 | 0.114368 | 0.273769 | -0.238441 | 6810091.7 | 14928844.6 | 4102258.9 | 4362372.8 | 0 | 0 | 0 | 0 | 0 | 0 | 0 | 0 | 0.01377096 | 0.05704743 | 0.009868115 | 0.01065475 | 0.003045804 | 0.007456931 | 90 90 -60 90 60 60 60 90 60 60 60 60 45 0 0 45 0 -45 -60 -60 -60 -60 -45 -60 -60 -60 -60 -45 -60 -60 -60 -60 -45 0 45 0 0 45 60 60 60 60 90 60 60 60 90 -60 90 90
23 | 50 | -0.32 | -0.16 | 1.776357e-17 | -3.108624e-17 | 0 | 0 | 0 | 0 | -0.074432 | -0.102976 | -0.4156117 | 0.3169237 | 6810091.7 | 14928844.6 | 4102258.9 | 4362372.8 | 0 | 0 | 0 | 0 | 0 | 0 | 0 | 0 | 0.03054331 | 0.03625425 | 0.01187853 | 0.01266517 | -0.005040634 | -0.01090368 | 0 0 -45 -60 -60 -60 90 -60 -60 -60 -60 -45 0 45 60 60 60 60 45 60 60 90 60 90 90 90 90 60 90 60 60 45 60 60 60 60 45 0 -45 -60 -60 -60 -60 90 -60 -60 -60 -45 0 0
24 | 50 | 0.48 | 0.56 | 1.776357e-17 | -3.552714e-17 | 0 | 0 | 0 | 0 | 0.207936 | 0.47072 | -0.2036005 | -0.09876847 | 19160761.1 | 6982631.8 | 1900030.6 | 2160144.5 | 0 | 0 | 0 | 0 | 0 | 0 | 0 | 0 | 0.04668258 | 0.03072828 | 0.006571883 | 0.007358516 | -0.004819013 | -0.00299181 | -30 0 0 -45 90 90 90 90 -45 0 0 0 0 45 0 0 0 45 0 0 0 0 30 0 0 0 0 30 0 0 0 0 45 0 0 0 45 0 0 0 0 -45 90 90 90 90 -45 0 0 -30
25 | 50 | -0.48 | 0.56 | 7.105427e-17 | -1.465494e-16 | 0 | 0 | 0 | 0 | -0.005184 | 0.622016 | 0.1604384 | -0.03026239 | 6982631.8 | 19160761.1 | 1900030.6 | 2160144.5 | 0 | 0 | 0 | 0 | 0 | 0 | 0 | 0 | 0.03990603 | 0.04030378 | 0.005172405 | 0.005959038 | 0.002797563 | 0.003357413 | 0 0 0 0 45 90 45 90 90 90 90 60 90 90 90 90 -45 90 90 90 90 -45 90 90 -60 -60 90 90 -45 90 90 90 90 -45 90 90 90 90 60 90 90 90 90 45 90 45 0 0 0 0
26 | 50 | 0.16 | -0.32 | 1.776357e-17 | -2.664535e-17 | 0 | 0 | 0 | 0 | -0.095552 | -0.449984 | 0.5001386 | 0.08081056 | 12409772.3 | 8350395.9 | 4591642.9 | 4851756.8 | 0 | 0 | 0 | 0 | 0 | 0 | 0 | 0 | 0.02652327 | 0.03385469 | 0.01508833 | 0.01587497 | 0.01034102 | 0.008846037 | 45 45 90 45 90 45 45 30 30 30 45 90 -45 -30 -30 -30 -45 -45 -45 -45 0 0 -45 0 0 0 0 -45 0 0 -45 -45 -45 -45 -30 -30 -30 -45 90 45 30 30 30 45 45 90 45 90 45 45
27 | 50 | 0.32 | -0.16 | 2.664535e-17 | -2.220446e-17 | 0 | 0 | 0 | 0 | 0.020672 | 0.141248 | 0.2125146 | 0.2297946 | 14928844.6 | 6810091.7 | 4102258.9 | 4362372.8 | 0 | 0 | 0 | 0 | 0 | 0 | 0 | 0 | 0.03645088 | 0.03486478 | 0.009619476 | 0.01040611 | 0.006201986 | 0.001950816 | 90 90 90 -45 0 30 0 30 30 30 45 45 30 30 30 0 -30 -30 -30 -30 -45 -30 0 -30 -30 -30 -30 0 -30 -45 -30 -30 -30 -30 0 30 30 30 45 45 30 30 30 0 30 0 -45 90 90 90
28 | 50 | 0.36 | -0.04 | 8.881784e-18 | -3.108624e-17 | 0 | 0 | 0 | 0 | 0.576384 | 0.126464 | -0.273198 | -0.145326 | 15803304.7 | 6669707.7 | 3735220.8 | 3995334.7 | 0 | 0 | 0 | 0 | 0 | 0 | 0 | 0 | 0.05763318 | 0.01340898 | 0.009756227 | 0.01054286 | -0.006584669 | -0.003896158 | -45 0 30 0 0 0 -30 -30 -30 -30 0 0 -30 -30 -45 90 90 90 45 30 30 30 30 45 30 30 45 30 30 30 30 45 90 90 90 -45 -30 -30 0 0 -30 -30 -30 -30 0 0 0 30 0 -45
29 | 50 | 0.36 | 0.44 | 2.664535e-17 | -3.552714e-17 | 0 | 0 | 0 | 0 | -0.089856 | 0.466304 | 0.1890232 | -0.120717 | 17271456.9 | 8137859.9 | 2267068.6 | 2527182.5 | 0 | 0 | 0 | 0 | 0 | 0 | 0 | 0 | 0.03521739 | 0.04211177 | 0.00661273 | 0.007399364 | 0.002509171 | 0.004742419 | 60 90 90 90 90 45 0 45 0 0 0 0 -30 0 -45 0 0 0 0 30 0 0 0 -45 -60 -60 -45 0 0 0 30 0 0 0 0 -45 0 -30 0 0 0 0 45 0 45 90 90 90 90 60
30 | 50 | -0.04 | -0.44 | 0 | -3.91887e-17 | 0 | 0 | 0 | 0 | -0.08992 | -0.5552 | -0.617472 | -1.138667e-16 | 9505624.0 | 10520468.1 | 4958681.0 | 5218794.9 | 0 | 0 | 0 | 0 | 0 | 0 | 0 | 0 | 0.02576609 | 0.03266538 | 0.01606157 | 0.01684821 | -0.01184419 | -0.01184419 | -45 -45 -45 -45 90 -45 -45 -45 -45 90 -45 0 0 45 90 45 45 45 90 45 45 45 0 45 45 45 45 0 45 45 45 90 45 45 45 90 45 0 0 -45 90 -45 -45 -45 -45 90 -45 -45 -45 -45
31 | 50 | 0.56 | 0.56 | 1.776357e-17 | -2.664535e-17 | 0 | 0 | 0 | 0 | 0.454592 | 0.682688 | -0.1474449 | -0.01496492 | 20175605.2 | 5967787.7 | 1900030.6 | 2160144.5 | 0 | 0 | 0 | 0 | 0 | 0 | 0 | 0 | 0.05810585 | 0.02322638 | 0.004611193 | 0.005397826 | -0.002966675 | -0.002689826 | 0 0 0 0 -45 90 90 90 -45 0 0 0 0 -30 0 0 0 0 30 0 0 0 0 45 45 45 45 0 0 0 0 30 0 0 0 0 -30 0 0 0 0 -45 90 90 90 -45 0 0 0 0
32 | 50 | -0.56 | 0.56 | 8.437695e-17 | -1.530932e-16 | 0 | 0 | 0 | 0 | -0.740096 | 0.553856 | -0.07864613 | 0.09976613 | 5967787.7 | 20175605.2 | 1900030.6 | 2160144.5 | 0 | 0 | 0 | 0 | 0 | 0 | 0 | 0 | 0.01108177 | 0.06786709 | 0.00580288 | 0.006589514 | -0.0005857399 | -0.0024314 | -60 90 90 90 90 45 90 90 90 90 -45 90 90 90 90 -45 0 0 0 45 90 90 90 90 60 60 90 90 90 90 45 0 0 0 -45 90 90 90 90 -45 90 90 90 90 45 90 90 90 90 -60
33 | 50 | 0.32 | -0.16 | 1.332268e-17 | -2.664535e-17 | 0 | 0 | 0 | 0 | 0.50528 | -0.252736 | -0.2980645 | -0.09876847 | 14928844.6 | 6810091.7 | 4102258.9 | 4362372.8 | 0 | 0 | 0 | 0 | 0 | 0 | 0 | 0 | 0.05139781 | 0.01262921 | 0.0132638 | 0.01405043 | -0.006630998 | -0.004803794 | 0 -45 -45 -30 -30 -30 0 30 30 30 30 0 -30 -30 -30 -30 0 30 30 30 45 90 90 90 45 45 90 90 90 45 30 30 30 0 -30 -30 -30 -30 0 30 30 30 30 0 -30 -30 -30 -45 -45 0
34 | 50 | -0.16 | 0.32 | 4.884981e-17 | -8.881784e-17 | 0 | 0 | 0 | 0 | -0.130624 | 0.145088 | 0.3634596 | 0.1047544 | 10307932.1 | 14367308.6 | 2634106.7 | 2894220.6 | 0 | 0 | 0 | 0 | 0 | 0 | 0 | 0 | 0.03068216 | 0.04070455 | 0.009583957 | 0.01037059 | 0.00794076 | 0.006002818 | 30 30 60 90 45 0 0 45 90 90 90 90 -45 90 90 90 90 -60 -30 -30 0 0 0 -45 90 90 -45 0 0 0 -30 -30 -60 90 90 90 90 -45 90 90 90 90 45 0 0 45 90 60 30 30
35 | 50 | 0.04 | -0.44 | 8.881784e-18 | -2.939152e-17 | 0 | 0 | 0 | 0 | 0.26848 | -0.410048 | 0.166272 | 1.711762e-17 | 10520468.1 | 9505624.0 | 4958681.0 | 5218794.9 | 0 | 0 | 0 | 0 | 0 | 0 | 0 | 0 | 0.04085821 | 0.02025855 | 0.01471893 | 0.01550556 | 0.003189387 | 0.003189387 | 0 -45 -45 0 45 45 45 45 0 45 45 45 45 0 -45 -45 -45 -45 90 45 90 -45 90 -45 -45 -45 -45 90 -45 90 45 90 -45 -45 -45 -45 0 45 45 45 45 0 45 45 45 45 0 -45 -45 0
36 | 50 | -0.44 | 0.44 | 6.661338e-17 | -1.199041e-16 | 0 | 0 | 0 | 0 | -0.780416 | 0.495488 | -0.194061 | 0.120717 | 7123015.8 | 18286301.0 | 2267068.6 | 2527182.5 | 0 | 0 | 0 | 0 | 0 | 0 | 0 | 0 | 0.008995051 | 0.06887401 | 0.00634278 | 0.007129414 | -0.002605804 | -0.004839053 | -60 90 90 90 90 -60 -45 90 90 90 90 60 90 90 90 90 60 90 -45 0 0 0 0 45 45 45 45 0 0 0 0 -45 90 60 90 90 90 90 60 90 90 90 90 -45 -60 90 90 90 90 -60
37 | 50 | -0.32 | -0.16 | 8.881784e-18 | -3.690022e-17 | 0 | 0 | 0 | 0 | -0.311552 | -0.249472 | 0.09623282 | -0.1350168 | 6810091.7 | 14928844.6 | 4102258.9 | 4362372.8 | 0 | 0 | 0 | 0 | 0 | 0 | 0 | 0 | 0.02009148 | 0.04399592 | 0.01323361 | 0.01402024 | 0.0005970168 | 0.00309481 | 60 60 60 60 90 -60 -60 -60 -45 0 0 45 0 -45 -60 -60 -60 -60 90 60 45 60 60 90 90 90 90 60 60 45 60 90 -60 -60 -60 -60 -45 0 45 0 0 -45 -60 -60 -60 90 60 60 60 60
38 | 50 | -0.36 | -0.04 | 2.664535e-17 | -5.329071e-17 | 0 | 0 | 0 | 0 | -0.516096 | 0.176768 | 0.04062643 | -0.1047544 | 6669707.7 | 15803304.7 | 3735220.8 | 3995334.7 | 0 | 0 | 0 | 0 | 0 | 0 | 0 | 0 | 0.01618715 | 0.05578563 | 0.009290919 | 0.01007755 | -0.0001896856 | 0.001748257 | -45 90 90 -60 90 90 90 60 60 60 60 45 0 0 0 45 60 60 90 -60 -60 -60 -45 -60 -60 -60 -60 -45 -60 -60 -60 90 60 60 45 0 0 0 45 60 60 60 60 90 90 90 -60 90 90 -45
39 | 50 | 0.04 | -0.36 | 8.881784e-18 | -2.664535e-17 | 0 | 0 | 0 | 0 | -0.149888 | -0.604416 | 0.0521066 | 0.03757857 | 10765160.2 | 9750316.0 | 4713989.0 | 4974102.9 | 0 | 0 | 0 | 0 | 0 | 0 | 0 | 0 | 0.02301027 | 0.03451072 | 0.01651682 | 0.01730345 | 0.001347095 | 0.0006518961 | 45 45 45 45 90 -45 -45 -45 -60 90 -45 -45 90 -45 -45 -30 0 30 45 0 45 60 45 0 0 0 0 45 60 45 0 45 30 0 -30 -45 -45 90 -45 -45 90 -60 -45 -45 -45 90 45 45 45 45
40 | 50 | 0.32 | -0.16 | 1.776357e-17 | -1.776357e-17 | 0 | 0 | 0 | 0 | -0.01408 | -0.024448 | -0.338847 | -0.234783 | 14928844.6 | 6810091.7 | 4102258.9 | 4362372.8 | 0 | 0 | 0 | 0 | 0 | 0 | 0 | 0 | 0.033585 | 0.03466531 | 0.01115215 | 0.01193879 | -0.008671402 | -0.004327949 | 90 90 -45 -30 -45 90 45 0 -30 -30 -30 -30 0 -30 -30 0 30 30 45 30 30 30 30 0 30 30 0 30 30 30 30 45 30 30 0 -30 -30 0 -30 -30 -30 -30 0 45 90 -45 -30 -45 90 90
41 | 50 | -0.28 | -0.2 | 1.332268e-17 | -3.996803e-17 | 0 | 0 | 0 | 0 | -0.491008 | -0.156416 | 0.462732 | -0.225804 | 7195167.8 | 14299076.6 | 4224604.9 | 4484718.8 | 0 | 0 | 0 | 0 | 0 | 0 | 0 | 0 | 0.01406768 | 0.05174124 | 0.01237285 | 0.01315948 | 0.006787335 | 0.01096468 | 45 90 90 45 60 60 90 60 60 45 60 60 90 -60 -60 -60 -60 -45 0 0 0 -45 -60 -60 -45 -45 -60 -60 -45 0 0 0 -45 -60 -60 -60 -60 90 60 60 45 60 60 90 60 60 45 90 90 45
42 | 50 | -0.32 | -0.16 | 1.776357e-17 | -3.735792e-17 | 0 | 0 | 0 | 0 | -0.284288 | -0.413824 | -0.2700563 | 0.1010963 | 6810091.7 | 14928844.6 | 4102258.9 | 4362372.8 | 0 | 0 | 0 | 0 | 0 | 0 | 0 | 0 | 0.01961718 | 0.04142973 | 0.01475385 | 0.01554049 | -0.004245017 | -0.006115286 | -45 -45 -60 -60 -60 -60 90 60 60 60 60 45 0 0 0 45 60 60 60 90 -60 -60 -60 90 90 90 90 -60 -60 -60 90 60 60 60 45 0 0 0 45 60 60 60 60 90 -60 -60 -60 -60 -45 -45
43 | 50 | 5.329071e-17 | -0.4 | 1.776357e-17 | -3.108624e-17 | 0 | 0 | 0 | 0 | 0.259776 | -0.0496 | -0.4218469 | 0.02095089 | 10135392.1 | 10135392.1 | 4836335.0 | 5096448.9 | 0 | 0 | 0 | 0 | 0 | 0 | 0 | 0 | 0.04385842 | 0.02392659 | 0.01138481 | 0.01217144 | -0.007897964 | -0.008285553 | 0 0 0 -45 -45 -45 90 -45 0 -45 -45 -45 -45 -60 90 45 45 90 45 45 45 45 60 45 45 45 45 60 45 45 45 45 90 45 45 90 -60 -45 -45 -45 -45 0 -45 90 -45 -45 -45 0 0 0
44 | 50 | 0.04 | -0.44 | 1.332268e-17 | -2.939152e-17 | 0 | 0 | 0 | 0 | -0.097088 | -0.68192 | 0.47808 | 2.718128e-17 | 10520468.1 | 9505624.0 | 4958681.0 | 5218794.9 | 0 | 0 | 0 | 0 | 0 | 0 | 0 | 0 | 0.02431895 | 0.03176822 | 0.01723372 | 0.01802036 | 0.009170408 | 0.009170408 | 45 45 45 45 90 45 45 45 45 90 -45 -45 -45 -45 0 -45 -45 -45 -45 0 0 45 90 -45 0 0 -45 90 45 0 0 -45 -45 -45 -45 0 -45 -45 -45 -45 90 45 45 45 45 90 45 45 45 45
45 | 50 | 0.52 | 0.44 | 1.776357e-17 | -2.893383e-17 | 0 | 0 | 0 | 0 | 0.1168 | 0.4496 | 0.2207261 | 0.09976613 | 19301145.1 | 6108171.7 | 2267068.6 | 2527182.5 | 0 | 0 | 0 | 0 | 0 | 0 | 0 | 0 | 0.04299092 | 0.03402921 | 0.006767241 | 0.007553874 | 0.005156742 | 0.003311082 | 90 90 90 45 30 0 45 0 0 0 0 30 0 -45 0 0 0 0 -45 0 0 0 0 -30 -30 -30 -30 0 0 0 0 -45 0 0 0 0 -45 0 30 0 0 0 0 45 0 30 45 90 90 90
46 | 50 | 0.12 | 0.44 | 3.552714e-17 | -6.661338e-17 | 0 | 0 | 0 | 0 | 0.67776 | 0.579584 | 0.00731051 | 0.07349438 | 14226924.6 | 11182392.3 | 2267068.6 | 2527182.5 | 0 | 0 | 0 | 0 | 0 | 0 | 0 | 0 | 0.06571365 | 0.01371118 | 0.005564898 | 0.006351531 | 0.0008200464 | -0.0005395897 | 0 30 0 0 0 0 -45 0 0 0 0 -30 0 45 90 90 -60 90 90 90 90 -45 90 45 60 60 45 90 -45 90 90 90 90 -60 90 90 45 0 -30 0 0 0 0 -45 0 0 0 0 30 0
47 | 50 | 0.04 | -0.44 | 4.440892e-18 | -2.939152e-17 | 0 | 0 | 0 | 0 | 0.293824 | -0.24416 | 0.072576 | -1.410793e-18 | 10520468.1 | 9505624.0 | 4958681.0 | 5218794.9 | 0 | 0 | 0 | 0 | 0 | 0 | 0 | 0 | 0.04336495 | 0.02082072 | 0.01318447 | 0.01397111 | 0.001392134 | 0.001392134 | 0 45 45 0 -45 0 45 0 -45 -45 -45 -45 90 45 45 45 45 90 -45 -45 -45 -45 90 45 45 45 45 90 -45 -45 -45 -45 90 45 45 45 45 90 -45 -45 -45 -45 0 45 0 -45 0 45 45 0
48 | 50 | 0.08 | -0.4 | 1.776357e-17 | -2.664535e-17 | 0 | 0 | 0 | 0 | 0.042176 | -0.72736 | -0.5536874 | -0.05487137 | 11150236.2 | 9120548.0 | 4836335.0 | 5096448.9 | 0 | 0 | 0 | 0 | 0 | 0 | 0 | 0 | 0.02924129 | 0.02600525 | 0.01765404 | 0.01844067 | -0.01112825 | -0.01011313 | -45 -45 -45 -45 -30 -45 -45 90 -45 -45 0 45 45 45 45 30 45 45 45 0 0 0 45 90 90 90 90 45 0 0 0 45 45 45 30 45 45 45 45 0 -45 -45 90 -45 -45 -30 -45 -45 -45 -45
49 | 50 | 0.4 | 0.08 | 4.440892e-18 | -2.664535e-17 | 0 | 0 | 0 | 0 | 0.081664 | -0.1984 | -0.05219445 | -0.03990645 | 16677764.8 | 6529323.7 | 3368182.8 | 3628296.7 | 0 | 0 | 0 | 0 | 0 | 0 | 0 | 0 | 0.03564903 | 0.0293832 | 0.0127612 | 0.01354783 | -0.001370313 | -0.0006320486 | -30 -30 -45 90 90 45 30 30 45 90 -45 0 30 30 30 0 -30 -30 0 0 0 0 -30 0 0 0 0 -30 0 0 0 0 -30 -30 0 30 30 30 0 -45 90 45 30 30 45 90 90 -45 -30 -30