## Constraints
symmetry | TRUE
balance | FALSE
in-plane orthotropy | FALSE
out-of-plane orthotropy | FALSE
damage tolerance | FALSE
n_plies_dam_tol | 0
10% rule | FALSE
percent_0 | 0
percent_45 | 0
percent_90 | 0
percent_-45 | 0
percent_+-45 | 0
diso | FALSE
delta_angle | 180
contig | FALSE
n_contig | 10000000000
fibre orientations | -60 -45 -30 0 30 45 60 90
No diso ! | TRUE
delta_angle (no) | 45
No contig ! | TRUE
n_contig (no) | 4

## Materials
E11 | 141342268922.6
E22 | 9032115721.4
G12 | 4274741791.8
nu12 | 0.32
nu21 | 0.02044878
areal density | 300.5
volumic density | 1577427.8
ply thickness | 0.0001905
Q11 | 142273249546.4
Q12 | 2909314449.3
Q22 | 9091607653.9
Q66 | 4274741791.8
U1 | 59626520958.3
U2 | 66590820946.2
U3 | 16055907641.8
U4 | 18965222091.1
U5 | 20330649433.6

## stacks
| ply_count | lampam[1] | lampam[2] | lampam[3] | lampam[4] | lampam[5] | lampam[6] | lampam[7] | lampam[8] | lampam[9] | lampam[10] | lampam[11] | lampam[12] | A11 | A22 | A12 | A66 | A16 | A26 | B11 | B22 | B12 | B66 | B16 | B26 | D11 | D22 | D12 | D66 | D16 | D26 | ss
0 | 100 | -0.03 | -0.39 | -0.06267949 | 0.05196152 | -2.273737e-17 | 1.136868e-17 | 1.278977e-17 | 0 | 0.023868 | -0.418212 | 0.01818145 | 0.125934 | 9785412.0 | 10546545.1 | 4805748.5 | 5065862.4 | -238629.8 | -556494.1 | 0 | 0 | 0 | 0 | 0 | 0 | 0.03139853 | 0.02956721 | 0.01479444 | 0.01558108 | 0.001513632 | -0.0008161286 | -45 30 -60 30 60 30 0 30 -45 -30 90 -60 60 -30 45 -60 -30 -45 60 -60 60 0 45 45 30 60 -60 30 90 -45 -45 90 -45 30 -30 90 60 30 -30 -60 30 30 -60 -60 -45 90 60 -30 -30 -30 -30 -30 -30 60 90 -45 -60 -60 30 30 -60 -30 30 60 90 -30 30 -45 90 -45 -45 90 30 -60 60 30 45 45 0 60 -60 60 -45 -30 -60 45 -30 60 -60 90 -30 -45 30 0 30 60 30 -60 30 -45
1 | 100 | -0.03 | -0.43 | 0.05732051 | 0.05196152 | 0 | -1.136868e-17 | 2.842171e-18 | -1.136868e-17 | 0.036252 | -0.511492 | -0.01261848 | 0.1899505 | 9663066.0 | 10424199.1 | 4928094.5 | 5188208.4 | 522503.3 | 204639 | 0 | 0 | 0 | 0 | 0 | 0 | 0.03101079 | 0.02822928 | 0.01565728 | 0.01644391 | 0.001514985 | -0.001999074 | 45 30 -60 -30 -60 45 0 45 -60 45 30 -60 -45 -60 -45 60 -45 -60 0 0 -30 45 45 -45 45 -45 30 -60 0 0 60 60 60 60 60 60 -60 -60 60 -60 60 -30 0 -60 -45 30 30 60 45 90 90 45 60 30 30 -45 -60 0 -30 60 -60 60 -60 -60 60 60 60 60 60 60 0 0 -60 30 -45 45 -45 45 45 -30 0 0 -60 -45 60 -45 -60 -45 -60 30 45 -60 45 0 45 -60 -30 -60 30 45
2 | 100 | -0.1 | -0.28 | 0.03464102 | 0.06928203 | -5.684342e-18 | 0 | 0 | 0 | -0.235648 | -0.250216 | 0.07050612 | -0.01855373 | 9233875.0 | 11770985.3 | 4469296.9 | 4729410.8 | 431629.7 | 7810.679 | 0 | 0 | 0 | 0 | 0 | 0 | 0.02299654 | 0.0410771 | 0.01324049 | 0.01402713 | 0.001180809 | 0.001524051 | 60 -30 -45 45 45 -45 90 90 90 90 90 45 -30 30 60 -60 60 90 90 30 -60 -45 30 30 -60 -45 -60 30 45 -45 30 0 45 30 45 -30 0 60 -45 60 30 -30 45 0 90 -60 -45 -30 90 -60 -60 90 -30 -45 -60 90 0 45 -30 30 60 -45 60 0 -30 45 30 45 0 30 -45 45 30 -60 -45 -60 30 30 -45 -60 30 90 90 60 -60 60 30 -30 45 90 90 90 90 90 -45 45 45 -45 -30 60
3 | 100 | -0.18 | -0.26 | 0.125359 | -0.03464102 | 1.136868e-17 | -1.705303e-17 | 0 | 0 | -0.188472 | -0.398696 | 0.05361377 | -0.03335237 | 8280203.9 | 12847002.4 | 4408123.9 | 4668237.8 | 689169.2 | 901078.7 | 0 | 0 | 0 | 0 | 0 | 0 | 0.02343295 | 0.03789383 | 0.01461392 | 0.01540056 | 0.0007198985 | 0.001336913 | 90 45 -45 -30 -45 -45 60 -60 30 60 -60 45 45 60 30 45 90 60 45 90 -30 -60 45 -30 90 -60 90 -60 0 90 90 0 0 -45 45 45 60 0 60 -60 90 45 45 90 90 -45 -30 45 45 45 45 45 45 -30 -45 90 90 45 45 90 -60 60 0 60 45 45 -45 0 0 90 90 0 -60 90 -60 90 -30 45 -60 -30 90 45 60 90 45 30 60 45 45 -60 60 30 -60 60 -45 -45 -30 -45 45 90
4 | 100 | -0.06 | -0.42 | -0.04 | 0.06928203 | 8.526513e-18 | -1.705303e-17 | 1.136868e-17 | -5.684342e-18 | -0.08064 | -0.338208 | 0.1156549 | 0.08370655 | 9313086.0 | 10835352.2 | 4897508.0 | 5157621.9 | -41801.51 | -465620.5 | 0 | 0 | 0 | 0 | 0 | 0 | 0.02812927 | 0.03431653 | 0.01405441 | 0.01484105 | 0.002992742 | 0.001444183 | 45 0 60 30 30 60 30 -60 90 -60 45 90 -30 -60 -45 60 -45 60 90 -60 30 -60 -30 -30 -45 45 60 -45 0 -60 -45 0 -45 60 30 60 -60 90 45 45 30 -30 45 0 45 -60 -60 -45 -45 -45 -45 -45 -45 -60 -60 45 0 45 -30 30 45 45 90 -60 60 30 60 -45 0 -45 -60 0 -45 60 45 -45 -30 -30 -60 30 -60 90 60 -45 60 -45 -60 -30 90 45 -60 90 -60 30 60 30 30 60 0 45
5 | 100 | 5.77316e-17 | -0.16 | 0.08928203 | 0.03464102 | -1.136868e-17 | 2.842171e-18 | 0 | 5.684342e-18 | -0.127176 | 0.013928 | 0.09601911 | 0.168577 | 10869468.2 | 10869468.2 | 4102258.9 | 4362372.8 | 672250.7 | 460341.1 | 0 | 0 | 0 | 0 | 0 | 0 | 0.02960122 | 0.03935905 | 0.01079718 | 0.01158381 | 0.00340114 | 0.0002824876 | 90 45 -60 -45 30 90 -60 0 30 90 90 0 30 60 90 -30 30 90 -30 0 60 30 30 45 90 90 45 -45 90 -45 -60 90 30 -30 0 30 0 45 60 45 -45 -30 30 45 60 30 -45 -30 -30 -30 -30 -30 -30 -45 30 60 45 30 -30 -45 45 60 45 0 30 0 -30 30 90 -60 -45 90 -45 45 90 90 45 30 30 60 0 -30 90 30 -30 90 60 30 0 90 90 30 0 -60 90 30 -45 -60 45 90
6 | 100 | 0.07 | -0.37 | -0.1412436 | -0.1212436 | 0 | 0 | 0 | -1.136868e-17 | 0.084388 | -0.370684 | -0.1877336 | -0.2032804 | 11115140.2 | 9339163.0 | 4744575.5 | 5004689.4 | -1266717.9 | -525034.5 | 0 | 0 | 0 | 0 | 0 | 0 | 0.03415991 | 0.02768508 | 0.01435481 | 0.01514145 | -0.005481388 | -0.001720728 | -60 60 -30 -30 -30 -30 -30 -60 90 45 30 -30 45 60 90 -30 45 0 30 0 -30 -45 -60 -60 45 -30 45 0 30 -45 -45 -60 0 60 30 -45 60 60 90 -30 0 60 -30 60 -45 -30 -45 30 -60 -60 -60 -60 30 -45 -30 -45 60 -30 60 0 -30 90 60 60 -45 30 60 0 -60 -45 -45 30 0 45 -30 45 -60 -60 -45 -30 0 30 0 45 -30 90 60 45 -30 30 45 90 -60 -30 -30 -30 -30 -30 60 -60
7 | 100 | -0.1 | -0.28 | 0.009282032 | -4.440892e-17 | 1.136868e-17 | 0 | 0 | 0 | -0.169072 | -0.177544 | -0.00868432 | -0.1032164 | 9233875.0 | 11770985.3 | 4469296.9 | 4729410.8 | 58873.85 | 58873.85 | 0 | 0 | 0 | 0 | 0 | 0 | 0.02622284 | 0.03919522 | 0.01256828 | 0.01335491 | -0.001121325 | 0.0007881641 | -30 30 60 -30 -60 -45 90 60 -30 -60 90 90 60 90 90 90 30 45 45 -30 0 30 45 0 60 -60 90 60 30 60 -45 -45 -45 -45 -45 0 45 -45 30 30 0 -45 90 -60 45 90 45 -45 45 -45 -45 45 -45 45 90 45 -60 90 -45 0 30 30 -45 45 0 -45 -45 -45 -45 -45 60 30 60 90 -60 60 0 45 30 0 -30 45 45 30 90 90 90 60 90 90 -60 -30 60 90 -45 -60 -30 60 30 -30
8 | 100 | 0.08 | -0.36 | 0.154641 | 0.03464102 | 8.526513e-18 | 0 | -4.263256e-18 | 0 | 0.141632 | -0.282672 | 0.07661816 | -0.00123322 | 11272582.2 | 9242894.0 | 4713989.0 | 4974102.9 | 1086808.0 | 874898.5 | 0 | 0 | 0 | 0 | 0 | 0 | 0.0371701 | 0.0263031 | 0.01354071 | 0.01432734 | 0.001458263 | 0.001481077 | 0 30 -30 60 45 -60 30 90 0 45 -30 -30 -60 30 60 -30 -45 -30 0 45 90 30 90 -45 30 -45 30 60 -60 45 30 45 45 -45 -30 -30 -45 0 45 90 60 30 0 30 90 -60 45 45 45 45 45 45 45 45 -60 90 30 0 30 60 90 45 0 -45 -30 -30 -45 45 45 30 45 -60 60 30 -45 30 -45 90 30 90 45 0 -30 -45 -30 60 30 -60 -30 -30 45 0 90 30 -60 45 60 -30 30 0
9 | 100 | 0.03 | -0.51 | 0.2158846 | 0.05196152 | -1.136868e-17 | -5.684342e-18 | 0 | -5.684342e-18 | -0.08082 | -0.662796 | 0.09638965 | -0.05177446 | 10179507.1 | 9418374.0 | 5172786.5 | 5432900.4 | 1528239.6 | 1210375.3 | 0 | 0 | 0 | 0 | 0 | 0 | 0.02511994 | 0.03132102 | 0.01705683 | 0.01784346 | 0.001370011 | 0.002327832 | -45 60 -45 -45 45 60 -30 30 45 45 60 -30 -60 -60 45 -60 60 -60 -60 30 30 60 45 -45 30 -60 60 60 60 60 0 30 -30 45 45 0 45 -30 -30 60 90 30 -60 0 30 -45 30 30 30 30 30 30 30 30 -45 30 0 -60 30 90 60 -30 -30 45 0 45 45 -30 30 0 60 60 60 60 -60 30 -45 45 60 30 30 -60 -60 60 -60 45 -60 -60 -30 60 45 45 30 -30 60 45 -45 -45 60 -45
10 | 100 | 0.12 | -0.28 | -0.04 | 0.06928203 | 1.136868e-17 | -5.684342e-18 | 7.105427e-18 | 0 | 0.111 | -0.295576 | -0.05702447 | 0.1166294 | 12024696.3 | 8980164.0 | 4469296.9 | 4729410.8 | -41801.51 | -465620.5 | 0 | 0 | 0 | 0 | 0 | 0 | 0.03587559 | 0.02735889 | 0.01366007 | 0.0144467 | -1.501487e-05 | -0.002172642 | 30 90 -30 30 30 45 -30 -60 -45 -45 60 0 90 -45 -60 30 -60 -30 30 0 90 30 -30 30 0 -30 -45 -45 30 -30 45 60 0 60 -30 0 -60 -30 90 -30 45 90 -60 -30 -60 30 60 30 30 30 30 30 30 60 30 -60 -30 -60 90 45 -30 90 -30 -60 0 -30 60 0 60 45 -30 30 -45 -45 -30 0 30 -30 30 90 0 30 -30 -60 30 -60 -45 90 0 60 -45 -45 -60 -30 45 30 30 -30 90 30
11 | 100 | 0.12 | -0.42 | 0.08 | -0.03464102 | 9.947598e-18 | 5.684342e-18 | 0 | -1.136868e-17 | 0.223608 | -0.418848 | 0.06878419 | 0.02380531 | 11596485.2 | 8551952.9 | 4897508.0 | 5157621.9 | 401467.3 | 613376.8 | 0 | 0 | 0 | 0 | 0 | 0 | 0.03905537 | 0.0218986 | 0.01480033 | 0.01558696 | 0.001539598 | 0.001099203 | 0 30 45 30 -45 60 0 -30 -45 -45 45 30 30 -30 60 -30 -30 -60 60 45 -60 30 -30 30 0 -60 60 0 30 -45 -60 90 -60 -45 -30 45 0 45 45 -30 -45 -30 45 90 0 60 60 45 45 45 45 45 45 60 60 0 90 45 -30 -45 -30 45 45 0 45 -30 -45 -60 90 -60 -45 30 0 60 -60 0 30 -30 30 -60 45 60 -60 -30 -30 60 -30 30 30 45 -45 -45 -30 0 60 -45 30 45 30 0
12 | 100 | -0.09 | -0.29 | -0.008038476 | 0.1212436 | 5.684342e-18 | 0 | -1.136868e-17 | 2.842171e-18 | -0.038652 | -0.188444 | -0.06115421 | 0.06552002 | 9330144.0 | 11613543.3 | 4499883.4 | 4759997.3 | 319855.4 | -421827.9 | 0 | 0 | 0 | 0 | 0 | 0 | 0.03112538 | 0.03409103 | 0.01266911 | 0.01345574 | -0.0005669886 | -0.0017791 | 0 -45 60 0 0 60 -60 60 90 -60 60 45 -60 -45 -60 -45 -60 0 -45 90 30 30 -60 -60 60 -30 0 -60 30 30 30 45 60 90 30 -45 45 -30 -30 30 90 30 90 -45 60 60 60 -60 -60 -60 -60 -60 -60 60 60 60 -45 90 30 90 30 -30 -30 45 -45 30 90 60 45 30 30 30 -60 0 -30 60 -60 -60 30 30 90 -45 0 -60 -45 -60 -45 -60 45 60 -60 90 60 -60 60 0 0 60 -45 0
13 | 100 | -0.21 | -0.23 | 0.06660254 | -0.01732051 | -5.684342e-18 | 1.136868e-17 | 0 | 2.273737e-17 | -0.335772 | -0.079412 | 0.05824516 | -0.1241742 | 7991396.9 | 13319328.4 | 4316364.4 | 4576478.3 | 369467.6 | 475422.4 | 0 | 0 | 0 | 0 | 0 | 0 | 0.02073536 | 0.04649813 | 0.01166057 | 0.0124472 | -3.135905e-05 | 0.002265847 | -30 -45 -45 45 90 60 90 90 60 60 90 90 90 90 90 30 90 45 -60 0 -45 60 45 30 -30 -45 30 -45 45 60 90 30 45 0 -30 30 -45 -45 60 60 -60 -60 90 -45 30 90 45 45 -60 -30 -30 -60 45 45 90 30 -45 90 -60 -60 60 60 -45 -45 30 -30 0 45 30 90 60 45 -45 30 -45 -30 30 45 60 -45 0 -60 45 90 30 90 90 90 90 90 60 60 90 90 60 90 45 -45 -45 -30
14 | 100 | -0.03 | -0.49 | 0.1412436 | -0.05196152 | 0 | 0 | 0 | -2.273737e-17 | -0.2169 | -0.439804 | 0.2610024 | -0.228028 | 9479547.0 | 10240680.1 | 5111613.5 | 5371727.4 | 736944.1 | 1054808.3 | 0 | 0 | 0 | 0 | 0 | 0 | 0.0219621 | 0.03860418 | 0.01499417 | 0.0157808 | 0.002897238 | 0.007115725 | 60 45 60 60 90 -60 30 60 -30 60 -60 60 -45 60 -30 30 60 90 45 -45 -45 90 60 -45 45 -60 -45 45 45 0 0 -30 60 0 45 30 30 45 45 30 -30 -30 45 30 30 -60 -60 -45 -45 -45 -45 -45 -45 -60 -60 30 30 45 -30 -30 30 45 45 30 30 45 0 60 -30 0 0 45 45 -45 -60 45 -45 60 90 -45 -45 45 90 60 30 -30 60 -45 60 -60 60 -30 60 30 -60 90 60 60 45 60
15 | 100 | 0.15 | -0.07 | -0.03732051 | 0.08660254 | -1.136868e-17 | 1.705303e-17 | 0 | 5.684342e-18 | 0.154332 | -0.198412 | -0.07414662 | 0.1155139 | 13047579.4 | 9241914.0 | 3826980.3 | 4087094.2 | 28171.28 | -501602.5 | 0 | 0 | 0 | 0 | 0 | 0 | 0.03843671 | 0.02659529 | 0.01276131 | 0.01354794 | -0.0003537653 | -0.002490757 | 30 -60 -45 0 0 -30 -45 -60 30 -60 30 -30 0 60 -30 45 45 90 30 60 0 90 0 90 -45 -45 30 60 45 90 45 0 0 -45 90 60 -30 -60 45 -60 -60 0 0 0 0 0 -45 30 -60 0 0 -60 30 -45 0 0 0 0 0 -60 -60 45 -60 -30 60 90 -45 0 0 45 90 45 60 30 -45 -45 90 0 90 0 60 30 90 45 45 -30 60 0 -30 30 -60 30 -60 -45 -30 0 0 -45 -60 30
16 | 100 | 0.07 | -0.23 | -0.1066025 | -0.1212436 | 1.421085e-17 | 0 | -1.136868e-17 | 2.273737e-17 | -0.045404 | -0.321044 | -0.06229735 | -0.2524152 | 11543351.2 | 9767374.1 | 4316364.4 | 4576478.3 | -1046997.7 | -305314.3 | 0 | 0 | 0 | 0 | 0 | 0 | 0.02963981 | 0.03312352 | 0.01389565 | 0.01468228 | -0.003529796 | 0.001139852 | -30 -30 90 45 -45 60 -30 45 -30 90 45 90 60 -45 90 -45 45 60 -45 0 -60 30 0 0 -60 -30 60 45 -30 60 30 0 -45 45 -45 45 30 -30 -60 -30 0 90 -45 90 -30 -60 -45 0 0 0 0 0 0 -45 -60 -30 90 -45 90 0 -30 -60 -30 30 45 -45 45 -45 0 30 60 -30 45 60 -30 -60 0 0 30 -60 0 -45 60 45 -45 90 -45 60 90 45 90 -30 45 -30 60 -45 45 90 -30 -30
17 | 100 | 0.04 | -0.3 | -0.06535898 | -0.103923 | 5.684342e-18 | 0 | -1.136868e-17 | 1.136868e-17 | -0.068816 | -0.389256 | -0.2605154 | -0.1158534 | 10948679.2 | 9933835.1 | 4530469.9 | 4790583.8 | -732421.6 | -96693.1 | 0 | 0 | 0 | 0 | 0 | 0 | 0.02811069 | 0.03339073 | 0.0145266 | 0.01531324 | -0.006068776 | -0.003925503 | -45 90 -30 -30 -45 60 -60 -45 -45 45 90 60 0 -30 -60 45 90 60 -45 -60 30 -45 45 -45 30 -30 60 -45 -60 0 60 0 0 -30 0 30 30 30 -45 0 90 -30 0 -30 -60 60 45 60 60 60 60 60 60 45 60 -60 -30 0 -30 90 0 -45 30 30 30 0 -30 0 0 60 0 -60 -45 60 -30 30 -45 45 -45 30 -60 -45 60 90 45 -60 -30 0 60 90 45 -45 -45 -60 60 -45 -30 -30 90 -45
18 | 100 | 0.07 | -0.19 | -0.06124356 | 0.1212436 | -1.705303e-17 | -2.273737e-17 | 0 | 0 | 0.143908 | -0.349204 | 0.1962905 | 0.2029479 | 11665697.3 | 9889720.1 | 4194018.4 | 4454132.3 | -17612.49 | -759295.8 | 0 | 0 | 0 | 0 | 0 | 0 | 0.036642 | 0.02560037 | 0.01415612 | 0.01494276 | 0.005642449 | 0.001887941 | 0 30 45 45 -60 45 30 30 -60 30 60 45 90 0 -45 45 30 -30 -60 -30 -45 -30 30 0 -60 90 90 -45 0 0 -30 -30 -45 45 45 -30 -30 0 30 -60 90 90 90 90 -30 0 30 -60 -60 -60 -60 -60 -60 30 0 -30 90 90 90 90 -60 30 0 -30 -30 45 45 -45 -30 -30 0 0 -45 90 90 -60 0 30 -30 -45 -30 -60 -30 30 45 -45 0 90 45 60 30 -60 30 30 45 -60 45 45 30 0
19 | 100 | -0.02 | -0.18 | -0.03607695 | -4.218847e-17 | 0 | 0 | 2.273737e-17 | 0 | 0.01492 | -0.233256 | -0.1760988 | -0.01114055 | 10554584.1 | 11062006.2 | 4163431.9 | 4423545.8 | -228828 | -228828 | 0 | 0 | 0 | 0 | 0 | 0 | 0.03276608 | 0.03162131 | 0.01308361 | 0.01387025 | -0.003480931 | -0.003274832 | -45 60 30 -45 -30 90 0 -45 -45 45 30 0 -45 -60 90 0 90 -45 60 90 -45 0 60 0 -45 -45 90 -60 -45 60 -30 0 45 30 30 30 -60 -30 60 -60 90 90 45 -60 0 30 0 60 60 60 60 60 60 0 30 0 -60 45 90 90 -60 60 -30 -60 30 30 30 45 0 -30 60 -45 -60 90 -45 -45 0 60 0 -45 90 60 -45 90 0 90 -60 -45 0 30 45 -45 -45 0 90 -30 -45 30 60 -45
20 | 100 | -0.1 | -0.16 | 0.03464102 | 0.1385641 | 1.136868e-17 | 0 | -1.421085e-17 | -1.136868e-17 | -0.319408 | -0.087352 | 0.07252613 | 0.04474234 | 9600913.0 | 12138023.3 | 4102258.9 | 4362372.8 | 643539.2 | -204098.8 | 0 | 0 | 0 | 0 | 0 | 0 | 0.02128969 | 0.0457969 | 0.01173401 | 0.01252064 | 0.001805041 | 0.0009773139 | 90 30 45 -45 90 -60 90 45 -60 90 60 0 -60 60 90 60 -60 90 60 60 60 45 -30 -60 0 60 -45 -60 90 0 -30 -45 30 0 0 30 -60 -60 0 90 30 -45 -30 -60 45 30 -60 30 30 30 30 30 30 -60 30 45 -60 -30 -45 30 90 0 -60 -60 30 0 0 30 -45 -30 0 90 -60 -45 60 0 -60 -30 45 60 60 60 90 -60 60 90 60 -60 0 60 90 -60 45 90 -60 90 -45 45 30 90
21 | 100 | 0.02 | -0.2 | 0.06535898 | 0.03464102 | -1.136868e-17 | 1.136868e-17 | -1.278977e-17 | -5.684342e-18 | 0.201488 | -0.185096 | -0.05547275 | 0.06939288 | 11000833.2 | 10493411.1 | 4224604.9 | 4484718.8 | 520512.1 | 308602.6 | 0 | 0 | 0 | 0 | 0 | 0 | 0.04036896 | 0.02490939 | 0.01263814 | 0.01342477 | -0.0004221846 | -0.001705944 | 0 30 90 30 -30 0 -45 30 -60 -45 0 -30 45 -30 -60 0 45 -60 45 -30 45 -30 -30 60 45 0 90 -60 90 60 60 0 -60 -60 30 -60 -60 30 60 0 30 90 45 -60 0 90 45 60 60 60 60 60 60 45 90 0 -60 45 90 30 0 60 30 -60 -60 30 -60 -60 0 60 60 90 -60 90 0 45 60 -30 -30 45 -30 45 -60 45 0 -60 -30 45 -30 0 -45 -60 30 -45 0 -30 30 90 30 0
22 | 100 | -0.15 | -0.23 | -0.2519615 | -0.01732051 | 5.684342e-18 | -2.273737e-17 | -5.684342e-18 | 0 | -0.115428 | -0.283652 | -0.1664593 | -0.04693858 | 8752529.9 | 12558195.4 | 4316364.4 | 4576478.3 | -1651112.8 | -1545158.1 | 0 | 0 | 0 | 0 | 0 | 0 | 0.02729932 | 0.03615576 | 0.01354977 | 0.01433641 | -0.003627159 | -0.002758802 | -60 60 -45 -60 -45 -30 0 60 30 -45 90 90 -60 60 30 -30 -30 60 0 90 45 -45 60 30 60 -30 -60 90 -30 0 30 90 90 -60 -45 90 -45 -60 -45 -45 0 -60 60 -30 90 90 -60 -45 -45 -45 -45 -45 -45 -60 90 90 -30 60 -60 0 -45 -45 -60 -45 90 -45 -60 90 90 30 0 -30 90 -60 -30 60 30 60 -45 45 90 0 60 -30 -30 30 60 -60 90 90 -45 30 60 0 -30 -45 -60 -45 60 -60
23 | 100 | 0.03 | -0.19 | -0.1519615 | 0.05196152 | 0 | 2.842171e-18 | 5.684342e-18 | -1.136868e-17 | 0.066324 | 0.052268 | -0.2258939 | 0.1591062 | 11158275.2 | 10397142.1 | 4194018.4 | 4454132.3 | -804925.7 | -1122790.0 | 0 | 0 | 0 | 0 | 0 | 0 | 0.03737919 | 0.03229035 | 0.01044254 | 0.01122917 | -0.002861317 | -0.00580476 | -60 0 -60 -60 90 0 -45 0 0 0 -60 0 90 45 90 -60 60 -45 -30 -45 45 -45 0 0 45 45 90 30 -30 -45 30 60 90 -45 45 0 -30 -60 0 45 30 -60 60 90 -45 -45 60 -45 -45 -45 -45 -45 -45 60 -45 -45 90 60 -60 30 45 0 -60 -30 0 45 -45 90 60 30 -45 -30 30 90 45 45 0 0 -45 45 -45 -30 -45 60 -60 90 45 90 0 -60 0 0 0 -45 0 90 -60 -60 0 -60
24 | 100 | -0.18 | 0.06 | 0.07464102 | -0.03464102 | -1.136868e-17 | 0 | 0 | 0 | -0.264816 | 0.152016 | 0.008802247 | -0.09699485 | 9258972.0 | 13825770.5 | 3429355.8 | 3689469.7 | 367476.5 | 579386 | 0 | 0 | 0 | 0 | 0 | 0 | 0.02559817 | 0.0459167 | 0.009519873 | 0.01030651 | -0.0007283533 | 0.001066038 | 60 -45 0 60 90 90 45 90 90 90 90 90 0 -30 -30 -60 -60 90 30 30 60 -45 60 0 -60 90 0 -30 45 -30 0 90 -45 -45 90 0 -60 45 90 45 0 45 30 45 60 90 90 90 60 30 30 60 90 90 90 60 45 30 45 0 45 90 45 -60 0 90 -45 -45 90 0 -30 45 -30 0 90 -60 0 60 -45 60 30 30 90 -60 -60 -30 -30 0 90 90 90 90 90 45 90 90 60 0 -45 60
25 | 100 | 8.992806e-17 | -0.6 | -0.269282 | -4.440892e-17 | -8.526513e-18 | 2.273737e-17 | -1.705303e-17 | -1.136868e-17 | 0.008856 | -0.575592 | -0.3303773 | 0.05208623 | 9523662.0 | 9523662.0 | 5448065.1 | 5708179.0 | -1707995.5 | -1707995.5 | 0 | 0 | 0 | 0 | 0 | 0 | 0.02936686 | 0.02868736 | 0.0162502 | 0.01703683 | -0.005855419 | -0.006819007 | -45 -60 -45 90 -60 30 45 0 45 -45 -45 -45 0 60 -30 45 -45 -45 -30 -45 -45 45 45 -45 -45 -45 -45 -45 30 -45 90 60 -30 -45 -45 -45 -30 0 -45 45 30 -30 90 45 -60 45 -60 60 -60 45 45 -60 60 -60 45 -60 45 90 -30 30 45 -45 0 -30 -45 -45 -45 -30 60 90 -45 30 -45 -45 -45 -45 -45 45 45 -45 -45 -30 -45 -45 45 -30 60 0 -45 -45 -45 45 0 45 30 -60 90 -45 -60 -45
26 | 100 | 0.04 | -0.5 | 0.1185641 | 5.551115e-18 | 1.421085e-18 | 2.273737e-17 | -1.136868e-17 | -5.684342e-18 | 0.104488 | -0.429248 | 0.1242614 | -0.1825304 | 10336949.1 | 9322105.0 | 5142200.0 | 5402313.9 | 752025.3 | 752025.3 | 0 | 0 | 0 | 0 | 0 | 0 | 0.03438931 | 0.02637226 | 0.01489653 | 0.01568316 | 0.0006951556 | 0.004071944 | 30 -30 0 -30 -30 60 60 60 60 60 60 -45 -30 30 -60 30 -30 30 30 -45 90 45 -45 30 -60 30 -30 30 45 45 0 -45 30 45 90 -60 90 -60 -45 30 45 -45 -45 45 60 -45 -30 30 60 45 45 60 30 -30 -45 60 45 -45 -45 45 30 -45 -60 90 -60 90 45 30 -45 0 45 45 30 -30 30 -60 30 -45 45 90 -45 30 30 -30 30 -60 30 -30 -45 60 60 60 60 60 60 -30 -30 0 -30 30
27 | 100 | 0.1 | -0.4 | 0.169282 | -8.881784e-18 | 7.105427e-18 | -1.136868e-17 | -5.684342e-18 | -1.136868e-17 | 0.188992 | -0.42556 | 0.2113676 | 0.104796 | 11403947.2 | 8866836.9 | 4836335.0 | 5096448.9 | 1073718.0 | 1073718.0 | 0 | 0 | 0 | 0 | 0 | 0 | 0.03766529 | 0.02316451 | 0.01486241 | 0.01564905 | 0.005023755 | 0.003085043 | 30 30 30 30 30 -60 0 -30 -30 45 -45 60 90 -30 -30 60 45 30 45 45 -30 60 -60 0 -30 -60 30 90 45 30 -45 45 60 30 -30 -30 60 30 -60 -45 -30 60 90 30 30 -30 90 0 45 45 45 45 0 90 -30 30 30 90 60 -30 -45 -60 30 60 -30 -30 30 60 45 -45 30 45 90 30 -60 -30 0 -60 60 -30 45 45 30 45 60 -30 -30 90 60 -45 45 -30 -30 0 -60 30 30 30 30 30
28 | 100 | 0.05 | -0.25 | -0.07588457 | -0.1558846 | 1.421085e-18 | -2.273737e-17 | -2.273737e-17 | 0 | 0.161156 | -0.237604 | -0.06860646 | -0.1305897 | 11228467.2 | 9959912.1 | 4377537.4 | 4637651.3 | -958115.2 | -4522.412 | 0 | 0 | 0 | 0 | 0 | 0 | 0.03833598 | 0.02597097 | 0.01312383 | 0.01391046 | -0.002523937 | -0.0001080455 | -45 45 -60 30 0 -30 -45 -30 90 30 0 0 60 60 -30 -30 60 45 45 90 -30 0 -30 0 -60 -30 0 60 30 45 -45 90 -30 45 -45 90 -30 -30 90 90 45 -60 90 -30 -45 -30 -60 45 45 45 45 45 45 -60 -30 -45 -30 90 -60 45 90 90 -30 -30 90 -45 45 -30 90 -45 45 30 60 0 -30 -60 0 -30 0 -30 90 45 45 60 -30 -30 60 60 0 0 30 90 -30 -45 -30 0 30 -60 45 -45
29 | 100 | -0.19 | -0.03 | -0.02803848 | 0.01732051 | -1.136868e-17 | 0 | -5.684342e-18 | -1.136868e-17 | -0.136156 | 0.11898 | 0.03374038 | 0.01580323 | 8856838.0 | 13677347.5 | 3704634.3 | 3964748.2 | -124864.4 | -230819.1 | 0 | 0 | 0 | 0 | 0 | 0 | 0.03022844 | 0.04067527 | 0.009825454 | 0.01061209 | 0.0007933782 | 0.0005010205 | 0 -45 0 90 90 45 -45 60 0 90 0 -60 -45 -60 90 90 60 30 30 90 60 30 30 90 60 90 90 90 45 45 -45 60 60 90 0 -30 -30 60 -30 -45 -45 90 30 -60 0 -45 90 -60 -60 -60 -60 -60 -60 90 -45 0 -60 30 90 -45 -45 -30 60 -30 -30 0 90 60 60 -45 45 45 90 90 90 60 90 30 30 60 90 30 30 60 90 90 -60 -45 -60 0 90 0 60 -45 45 90 90 0 -45 0
30 | 100 | -0.1 | -0.4 | 0.283923 | 0.03464102 | 1.136868e-17 | 4.547474e-17 | 0 | 5.684342e-18 | -0.10264 | -0.328696 | 0.1881082 | -0.01840131 | 8866836.9 | 11403947.2 | 4836335.0 | 5096448.9 | 1906815.0 | 1694905.5 | 0 | 0 | 0 | 0 | 0 | 0 | 0.02737326 | 0.03524851 | 0.01396643 | 0.01475306 | 0.003438033 | 0.003778455 | 60 -60 90 90 -45 -30 0 45 45 45 0 30 60 -45 60 60 45 45 30 -30 45 -60 90 30 -60 30 -60 -60 -60 0 45 -45 60 60 60 45 45 45 45 45 -45 -60 90 0 60 90 60 30 30 45 45 30 30 60 90 60 0 90 -60 -45 45 45 45 45 45 60 60 60 -45 45 0 -60 -60 -60 30 -60 30 90 -60 45 -30 30 45 45 60 60 -45 60 30 0 45 45 45 0 -30 -45 90 90 -60 60
31 | 100 | -0.08 | -0.06 | 0.08392305 | -0.03464102 | 0 | 5.684342e-18 | 1.136868e-17 | 0 | -0.101408 | -0.034872 | 0.2002515 | -0.1241395 | 10160489.1 | 12190177.3 | 3796393.8 | 4056507.7 | 426350.3 | 638259.8 | 0 | 0 | 0 | 0 | 0 | 0 | 0.03013837 | 0.0379191 | 0.01124857 | 0.01203521 | 0.00269289 | 0.004989455 | 60 90 -30 90 45 30 30 90 -45 -30 60 0 90 60 0 30 90 60 45 0 -30 90 -30 60 90 30 60 30 0 -60 45 -60 30 60 30 0 -45 -30 -60 -45 -45 90 30 -30 90 30 -30 90 90 90 90 90 90 -30 30 90 -30 30 90 -45 -45 -60 -30 -45 0 30 60 30 -60 45 -60 0 30 60 30 90 60 -30 90 -30 0 45 60 90 30 0 60 90 0 60 -30 -45 90 30 30 45 90 -30 90 60
32 | 100 | -0.12 | -0.14 | -0.114641 | -6.661338e-17 | 0 | -5.684342e-18 | 1.705303e-17 | 2.842171e-18 | -0.145248 | -0.333608 | -0.1810729 | -0.02726941 | 9408375.0 | 12452907.4 | 4041085.9 | 4301199.8 | -727142.3 | -727142.3 | 0 | 0 | 0 | 0 | 0 | 0 | 0.02569323 | 0.03683767 | 0.01401186 | 0.0147985 | -0.003725533 | -0.003221053 | 30 -30 -45 60 -60 -60 -45 90 -30 90 -30 -60 60 60 -45 60 0 -60 -60 45 60 30 30 -30 -60 60 -60 90 -45 90 90 45 45 -30 0 0 90 0 0 90 0 90 30 90 45 -45 90 -45 -45 -45 -45 -45 -45 90 -45 45 90 30 90 0 90 0 0 90 0 0 -30 45 45 90 90 -45 90 -60 60 -60 -30 30 30 60 45 -60 -60 0 60 -45 60 60 -60 -30 90 -30 90 -45 -60 -60 60 -45 -30 30
33 | 100 | -0.03 | -0.29 | 0.008038476 | -0.01732051 | -5.684342e-18 | 5.684342e-18 | 0 | 0 | 0.011388 | -0.218204 | 0.08541993 | -0.05392221 | 10091277.1 | 10852410.2 | 4499883.4 | 4759997.3 | -1991.13 | 103963.6 | 0 | 0 | 0 | 0 | 0 | 0 | 0.03276981 | 0.03189604 | 0.01294438 | 0.01373102 | 0.001139726 | 0.00213728 | 90 -30 60 30 60 -60 45 45 45 0 0 90 -30 -30 30 60 0 -60 0 0 45 -30 60 -60 -45 -45 -60 -60 -60 -60 -60 45 30 -45 90 -60 -30 60 90 60 60 30 30 30 60 45 -30 -30 90 -30 -30 90 -30 -30 45 60 30 30 30 60 60 90 60 -30 -60 90 -45 30 45 -60 -60 -60 -60 -60 -45 -45 -60 60 -30 45 0 0 -60 0 60 30 -30 -30 90 0 0 45 45 45 -60 60 30 60 -30 90
34 | 100 | -0.12 | -0.26 | -0.01071797 | -0.103923 | 1.136868e-17 | 8.526513e-18 | 2.273737e-17 | 1.136868e-17 | -0.222696 | -0.174272 | 0.1217976 | 0.0001662769 | 9041337.0 | 12085869.3 | 4408123.9 | 4668237.8 | -385845.9 | 249882.6 | 0 | 0 | 0 | 0 | 0 | 0 | 0.0241959 | 0.04128269 | 0.01253802 | 0.01332465 | 0.002337829 | 0.002334752 | 30 45 0 60 60 90 60 -60 -60 45 -45 -45 90 90 90 90 90 30 90 -45 -30 -45 45 90 30 30 30 -30 -60 60 -30 -30 60 -45 30 -30 -45 0 60 60 60 60 -60 45 -45 -30 -45 0 -30 90 90 -30 0 -45 -30 -45 45 -60 60 60 60 60 0 -45 -30 30 -45 60 -30 -30 60 -60 -30 30 30 30 90 45 -45 -30 -45 90 30 90 90 90 90 90 -45 -45 45 -60 -60 60 90 60 60 0 45 30
35 | 100 | -0.14 | -0.36 | -0.04928203 | 0.06928203 | 5.684342e-18 | -5.684342e-18 | 3.410605e-17 | -8.526513e-18 | -0.0212 | -0.396744 | -0.1491856 | 0.006803496 | 8481760.9 | 12033715.3 | 4713989.0 | 4974102.9 | -100675.4 | -524494.4 | 0 | 0 | 0 | 0 | 0 | 0 | 0.02986814 | 0.03149475 | 0.01459587 | 0.0153825 | -0.002798707 | -0.002924571 | -30 45 -60 -45 -45 -30 30 60 45 -45 60 0 -45 0 -45 30 0 90 -45 90 45 -60 90 90 -60 -60 60 45 -60 45 -60 -60 90 0 -45 60 45 90 -60 30 -60 90 -45 45 -45 -30 60 45 45 45 45 45 45 60 -30 -45 45 -45 90 -60 30 -60 90 45 60 -45 0 90 -60 -60 45 -60 45 60 -60 -60 90 90 -60 45 90 -45 90 0 30 -45 0 -45 0 60 -45 45 60 30 -30 -45 -45 -60 45 -30
36 | 100 | -0.01 | -0.31 | -0.2119615 | -0.1212436 | -5.684342e-18 | -5.684342e-18 | 1.136868e-17 | 1.136868e-17 | 0.023876 | -0.1837 | -0.1856735 | -0.1134909 | 10283815.1 | 10537526.1 | 4561056.4 | 4821170.3 | -1715266.1 | -973582.8 | 0 | 0 | 0 | 0 | 0 | 0 | 0.03356805 | 0.03173612 | 0.01262522 | 0.01341186 | -0.004611325 | -0.002511759 | 0 -60 -30 90 -30 -45 30 60 90 60 45 0 -45 -30 -45 -60 90 60 0 -30 0 -45 30 -60 -30 45 90 -30 30 -60 -30 60 -60 -30 -45 45 60 60 30 0 -45 60 90 -45 -45 -30 90 -45 -45 -45 -45 -45 -45 90 -30 -45 -45 90 60 -45 0 30 60 60 45 -45 -30 -60 60 -30 -60 30 -30 90 45 -30 -60 30 -45 0 -30 0 60 90 -60 -45 -30 -45 0 45 60 90 60 30 -45 -30 90 -30 -60 0
37 | 100 | -0.07 | -0.11 | -0.2158846 | -0.08660254 | -1.136868e-17 | 1.705303e-17 | -1.136868e-17 | -5.684342e-18 | 0.035804 | -0.218756 | -0.2606341 | -0.1930405 | 10134412.1 | 11910389.3 | 3949326.4 | 4209440.3 | -1634194.3 | -1104420.5 | 0 | 0 | 0 | 0 | 0 | 0 | 0.03370139 | 0.03095425 | 0.01294949 | 0.01373612 | -0.006785029 | -0.003213805 | -30 -30 0 -30 45 -60 60 90 -60 60 0 45 -30 -45 -30 30 90 -60 -30 -30 -30 90 90 -60 0 -45 -30 -60 90 -45 30 60 -45 90 -45 60 30 90 -60 0 -45 45 -30 60 0 -60 0 90 90 90 90 90 90 0 -60 0 60 -30 45 -45 0 -60 90 30 60 -45 90 -45 60 30 -45 90 -60 -30 -45 0 -60 90 90 -30 -30 -30 -60 90 30 -30 -45 -30 45 0 60 -60 90 60 -60 45 -30 0 -30 -30
38 | 100 | 0.06 | -0.28 | 0.08 | -0.103923 | -8.526513e-18 | 0 | 0 | 0 | 0.0294 | -0.164176 | 0.1882946 | -0.1185138 | 11263563.2 | 9741297.0 | 4469296.9 | 4729410.8 | 189557.8 | 825286.3 | 0 | 0 | 0 | 0 | 0 | 0 | 0.03396057 | 0.0317048 | 0.01244463 | 0.01323126 | 0.002515573 | 0.004708063 | 60 90 0 -30 0 60 30 90 0 -45 45 90 45 0 -60 30 60 45 -45 -45 45 45 45 45 45 -30 -30 45 -45 60 60 30 -30 -30 -60 90 60 -30 -30 -60 90 0 90 -45 -30 30 -30 0 30 30 30 30 0 -30 30 -30 -45 90 0 90 -60 -30 -30 60 90 -60 -30 -30 30 60 60 -45 45 -30 -30 45 45 45 45 45 -45 -45 45 60 30 -60 0 45 90 45 -45 0 90 30 60 0 -30 0 90 60
39 | 100 | -0.04 | -0.3 | -0.04535898 | -0.1385641 | 0 | 0 | -1.136868e-17 | -8.526513e-18 | -0.00616 | -0.397416 | -0.07147266 | -0.1719857 | 9933835.1 | 10948679.2 | 4530469.9 | 4790583.8 | -711520.9 | 136117.2 | 0 | 0 | 0 | 0 | 0 | 0 | 0.03043891 | 0.03091155 | 0.01460208 | 0.01538872 | -0.002961827 | 0.000219886 | -30 -45 90 -45 45 30 -30 0 60 -45 -60 60 45 45 -45 60 60 -60 60 -30 0 -30 -30 90 45 0 30 0 -60 60 90 45 90 -45 -45 -45 -45 -45 90 30 -30 60 60 -45 0 90 0 60 45 -60 -60 45 60 0 90 0 -45 60 60 -30 30 90 -45 -45 -45 -45 -45 90 45 90 60 -60 0 30 0 45 90 -30 -30 0 -30 60 -60 60 60 -45 45 45 60 -60 -45 60 0 -30 30 45 -45 90 -45 -30
40 | 100 | 0.15 | -0.09 | 0.07732051 | 0.01732051 | -5.684342e-18 | 1.136868e-17 | 5.684342e-18 | -3.552714e-18 | 0.103116 | -0.049668 | -0.03906716 | 0.008902741 | 12986406.4 | 9180741.0 | 3888153.3 | 4148267.3 | 543404 | 437449.3 | 0 | 0 | 0 | 0 | 0 | 0 | 0.03784776 | 0.02993598 | 0.01138544 | 0.01217207 | -0.0006670264 | -0.0008317259 | 0 0 0 -60 60 90 45 -30 -45 -45 -60 -30 0 -60 90 30 30 -30 90 60 30 90 -30 60 60 -30 45 30 30 30 30 30 0 90 45 -60 0 90 60 0 30 45 -30 -60 45 -30 0 0 0 -30 -30 0 0 0 -30 45 -60 -30 45 30 0 60 90 0 -60 45 90 0 30 30 30 30 30 45 -30 60 60 -30 90 30 60 90 -30 30 30 90 -60 0 -30 -60 -45 -45 -30 45 90 60 -60 0 0 0
41 | 100 | 0.06 | -0.2 | -0.07071797 | 0.06928203 | 2.842171e-18 | 2.273737e-17 | 0 | -1.421085e-17 | 0.0222 | -0.275168 | -0.01034056 | 0.1845119 | 11508255.2 | 9985989.1 | 4224604.9 | 4484718.8 | -236638.7 | -660457.7 | 0 | 0 | 0 | 0 | 0 | 0 | 0.03265768 | 0.03095434 | 0.0134713 | 0.01425793 | 0.001508373 | -0.001905073 | -45 -60 30 90 30 45 90 -45 -45 0 30 0 45 -45 45 0 60 -60 0 45 30 90 -45 -60 -30 -45 90 -30 -60 -45 30 60 30 60 60 90 -45 30 0 60 0 -30 90 -45 -45 -60 -45 0 0 0 0 0 0 -45 -60 -45 -45 90 -30 0 60 0 30 -45 90 60 60 30 60 30 -45 -60 -30 90 -45 -30 -60 -45 90 30 45 0 -60 60 0 45 -45 45 0 30 0 -45 -45 90 45 30 90 30 -60 -45
42 | 100 | -0.24 | -0.38 | -0.1732051 | 0.06928203 | -5.684342e-18 | 1.136868e-17 | 0 | 0 | -0.324696 | -0.333296 | -0.3412476 | 0.1328414 | 7152032.8 | 13241097.4 | 4775162.0 | 5035275.9 | -886691.5 | -1310510.5 | 0 | 0 | 0 | 0 | 0 | 0 | 0.01881186 | 0.0437248 | 0.01400898 | 0.01479561 | -0.00531695 | -0.007774497 | 90 -45 90 -45 -60 -60 45 -60 45 -45 -30 -60 -60 90 -45 60 -60 -45 90 0 -60 45 90 -45 60 -30 60 -60 45 60 -45 90 90 -45 -30 90 30 45 -60 -30 -60 45 30 90 -60 -30 -45 45 45 45 45 45 45 -45 -30 -60 90 30 45 -60 -30 -60 45 30 90 -30 -45 90 90 -45 60 45 -60 60 -30 60 -45 90 45 -60 0 90 -45 -60 60 -45 90 -60 -60 -30 -45 45 -60 45 -60 -60 -45 90 -45 90
43 | 100 | 0.1 | -0.2 | 0.103923 | 0.1385641 | -2.273737e-17 | 0 | -1.136868e-17 | 0 | 0.064288 | -0.27884 | 0.004470415 | 0.07043211 | 12015677.3 | 9478567.0 | 4224604.9 | 4484718.8 | 1082979.6 | 235341.6 | 0 | 0 | 0 | 0 | 0 | 0 | 0.03423836 | 0.02930574 | 0.01350526 | 0.0142919 | 0.0007372426 | -0.0005657419 | -60 -60 45 -30 90 45 0 60 -45 45 0 45 60 -45 30 0 30 -60 -45 0 30 90 0 -45 -30 -45 -30 90 -30 0 45 30 30 -60 -60 45 0 30 0 60 90 -45 90 30 30 30 30 30 60 90 90 60 30 30 30 30 30 90 -45 90 60 0 30 0 45 -60 -60 30 30 45 0 -30 90 -30 -45 -30 -45 0 90 30 0 -45 -60 30 0 30 -45 60 45 0 45 -45 60 0 45 90 -30 45 -60 -60
44 | 100 | 0.02 | -0.24 | 0.04 | -0.103923 | 1.136868e-17 | 5.684342e-18 | 1.136868e-17 | 5.684342e-18 | 0.058736 | -0.002376 | 0.1841668 | -0.1812418 | 10878487.2 | 10371065.1 | 4346950.9 | 4607064.8 | -64153.25 | 571575.3 | 0 | 0 | 0 | 0 | 0 | 0 | 0.03658264 | 0.032076 | 0.01094799 | 0.01173462 | 0.001856166 | 0.005209114 | 0 60 60 90 45 -30 0 90 90 60 30 -30 30 0 0 45 45 0 -30 -30 -60 0 90 45 -30 -45 45 60 90 -60 45 45 0 -30 -60 60 30 45 90 90 -45 -30 60 -45 -45 -45 -45 -45 30 45 45 30 -45 -45 -45 -45 -45 60 -30 -45 90 90 45 30 60 -60 -30 0 45 45 -60 90 60 45 -45 -30 45 90 0 -60 -30 -30 0 45 45 0 0 30 -30 30 60 90 90 0 -30 45 90 60 60 0
45 | 100 | -0.08 | -0.3 | 0.129282 | -9.992007e-18 | 5.684342e-18 | 0 | 0 | -1.421085e-17 | 0.004792 | -0.232272 | 0.2150743 | 0.101803 | 9426413.0 | 11456101.2 | 4530469.9 | 4790583.8 | 820006.9 | 820006.9 | 0 | 0 | 0 | 0 | 0 | 0 | 0.03238664 | 0.03201896 | 0.01307451 | 0.01386114 | 0.005067171 | 0.003183829 | -45 30 30 30 60 60 45 0 30 0 -60 90 90 45 90 60 -60 0 -30 60 -60 0 45 -30 90 -45 45 -60 -60 -45 45 45 90 -30 30 -45 60 45 -30 -45 0 -60 45 -60 60 30 90 60 60 60 60 60 60 90 30 60 -60 45 -60 0 -45 -30 45 60 -45 30 -30 90 45 45 -45 -60 -60 45 -45 90 -30 45 0 -60 60 -30 0 -60 60 90 45 90 90 -60 0 30 0 45 60 60 30 30 30 -45
46 | 100 | 0.04 | -0.52 | -0.01464102 | 0.06928203 | -1.421085e-18 | -5.684342e-18 | -5.684342e-18 | 0 | -0.009656 | -0.490168 | -0.2908227 | 0.1325088 | 10275776.1 | 9260932.0 | 5203373.0 | 5463486.9 | 119044.8 | -304774.2 | 0 | 0 | 0 | 0 | 0 | 0 | 0.02944684 | 0.03018772 | 0.01546003 | 0.01624666 | -0.004352788 | -0.006804183 | -60 45 -60 -45 0 -45 -60 -60 -60 30 30 -30 -30 90 60 -30 -45 45 -45 45 -30 -30 45 60 -60 30 -30 0 90 -45 -45 -45 0 -60 -30 45 -60 -45 45 60 45 45 45 60 60 30 30 30 30 30 30 30 30 30 30 60 60 45 45 45 60 45 -45 -60 45 -30 -60 0 -45 -45 -45 90 0 -30 30 -60 60 45 -30 -30 45 -45 45 -45 -30 60 90 -30 -30 30 30 -60 -60 -60 -45 0 -45 -60 45 -60
47 | 100 | -0.09 | -0.23 | -0.1358846 | 0.08660254 | -5.684342e-18 | 0 | 0 | 8.526513e-18 | -0.130836 | -0.114812 | -0.1017502 | 0.01175716 | 9513663.0 | 11797062.3 | 4316364.4 | 4576478.3 | -596998.5 | -1126772.3 | 0 | 0 | 0 | 0 | 0 | 0 | 0.02826997 | 0.03830862 | 0.01198801 | 0.01277465 | -0.001842993 | -0.002060499 | 0 -45 -45 0 45 45 60 90 90 60 -30 -60 90 45 90 -60 -60 90 -45 -45 45 0 90 0 90 -30 30 -45 -60 0 -60 -45 -60 -60 -60 -60 -60 60 -30 30 90 45 30 45 45 -30 -45 45 0 -30 -30 0 45 -45 -30 45 45 30 45 90 30 -30 60 -60 -60 -60 -60 -60 -45 -60 0 -60 -45 30 -30 90 0 90 0 45 -45 -45 90 -60 -60 90 45 90 -60 -30 60 90 90 60 45 45 0 -45 -45 0
48 | 100 | 0.11 | 0.01 | -0.002679492 | -0.01732051 | -1.421085e-17 | 1.136868e-17 | 0 | 5.684342e-18 | 0.059588 | 0.010156 | -0.08219735 | 0.003360179 | 12784849.4 | 9994028.1 | 3582288.3 | 3842402.2 | -69972.8 | 35981.96 | 0 | 0 | 0 | 0 | 0 | 0 | 0.03673124 | 0.03215924 | 0.01083207 | 0.0116187 | -0.001545607 | -0.00160777 | 0 -45 -30 -60 -45 60 30 90 45 0 90 -60 -45 30 0 -30 90 0 60 90 30 90 0 60 90 -60 60 0 0 0 0 0 60 0 0 0 -45 -45 60 45 -30 45 45 -30 -60 -60 30 30 -30 90 90 -30 30 30 -60 -60 -30 45 45 -30 45 60 -45 -45 0 0 0 60 0 0 0 0 0 60 -60 90 60 0 90 30 90 60 0 90 -30 0 30 -45 -60 90 0 45 90 30 60 -45 -60 -30 -45 0
49 | 100 | -0.1 | -0.18 | 0.105359 | 0.06928203 | 2.273737e-17 | -1.705303e-17 | 0 | 5.684342e-18 | -0.210496 | -0.113568 | 0.07400236 | 0.1280193 | 9539740.0 | 12076850.3 | 4163431.9 | 4423545.8 | 880177.9 | 456358.9 | 0 | 0 | 0 | 0 | 0 | 0 | 0.02522544 | 0.04137616 | 0.01197651 | 0.01276314 | 0.002603664 | 0.000235324 | 30 90 90 -60 45 0 45 60 60 -60 90 90 -60 -45 30 -60 30 -30 45 0 -45 -60 -60 90 60 -30 60 90 -30 90 0 30 90 0 45 45 -30 60 -60 45 90 0 45 30 -60 0 -45 45 45 45 45 45 45 -45 0 -60 30 45 0 90 45 -60 60 -30 45 45 0 90 30 0 90 -30 90 60 -30 60 90 -60 -60 -45 0 45 -30 30 -60 30 -45 -60 90 90 -60 60 60 45 0 45 -60 90 90 30