## Constraints
symmetry | TRUE
balance | FALSE
in-plane orthotropy | FALSE
out-of-plane orthotropy | FALSE
damage tolerance | FALSE
n_plies_dam_tol | 0
10% rule | FALSE
percent_0 | 0
percent_45 | 0
percent_90 | 0
percent_-45 | 0
percent_+-45 | 0
diso | FALSE
delta_angle | 180
contig | FALSE
n_contig | 10000000000
fibre orientations | -60 -45 -30 0 30 45 60 90
No diso ! | TRUE
delta_angle (no) | 45
No contig ! | TRUE
n_contig (no) | 4

## Materials
E11 | 141342268922.6
E22 | 9032115721.4
G12 | 4274741791.8
nu12 | 0.32
nu21 | 0.02044878
areal density | 300.5
volumic density | 1577427.8
ply thickness | 0.0001905
Q11 | 142273249546.4
Q12 | 2909314449.3
Q22 | 9091607653.9
Q66 | 4274741791.8
U1 | 59626520958.3
U2 | 66590820946.2
U3 | 16055907641.8
U4 | 18965222091.1
U5 | 20330649433.6

## stacks
| ply_count | lampam[1] | lampam[2] | lampam[3] | lampam[4] | lampam[5] | lampam[6] | lampam[7] | lampam[8] | lampam[9] | lampam[10] | lampam[11] | lampam[12] | A11 | A22 | A12 | A66 | A16 | A26 | B11 | B22 | B12 | B66 | B16 | B26 | D11 | D22 | D12 | D66 | D16 | D26 | ss
0 | 150 | 0.1333333 | -0.1733333 | -0.03381198 | -0.06928203 | 5.052748e-18 | -1.01055e-17 | 5.052748e-18 | -4.421155e-18 | 0.05129481 | -0.07741393 | -0.1216959 | -0.0871414 | 12520093.0 | 9137279.3 | 4143040.9 | 4403154.8 | -426371.3 | -2552.279 | 0 | 0 | 0 | 0 | 0 | 0 | 0.03560307 | 0.03166738 | 0.01164208 | 0.01242872 | -0.003140392 | -0.001528288 | -45 0 60 0 -30 0 90 90 -45 -45 90 90 0 -30 45 60 0 -60 -45 30 -45 0 -45 -60 -30 0 30 45 60 60 90 -45 90 -60 45 60 -45 45 -45 0 -45 45 30 0 -45 60 -45 0 60 90 30 60 45 -30 -30 -30 0 90 -45 30 -45 45 0 30 45 -45 -45 45 0 0 45 -30 0 0 0 0 0 0 -30 45 0 0 45 -45 -45 45 30 0 45 -45 30 -45 90 0 -30 -30 -30 45 60 30 90 60 0 -45 60 -45 0 30 45 -45 0 -45 45 -45 60 45 -60 90 -45 90 60 60 45 30 0 -30 -60 -45 0 -45 30 -45 -60 0 60 45 -30 0 90 90 -45 -45 90 90 0 -30 0 60 0 -45
1 | 150 | 0.006666667 | -0.2733333 | 0.04797435 | 0.05773503 | -4.421155e-18 | -2.526374e-18 | -7.579123e-18 | 5.052748e-18 | -0.1055419 | -0.3914584 | 0.005085515 | 0.1052697 | 10607391.5 | 10438250.8 | 4448905.9 | 4709019.8 | 480881.8 | 127699.3 | 0 | 0 | 0 | 0 | 0 | 0 | 0.02668138 | 0.03477929 | 0.01454697 | 0.01533361 | 0.001071287 | -0.0008761884 | -60 30 -45 -60 90 -30 60 45 30 90 90 45 45 -60 0 60 -60 -30 30 -45 30 -45 60 30 30 -45 -45 60 -60 45 -60 45 -30 -60 60 -60 60 -30 45 90 -30 -30 0 -60 0 -60 -45 90 60 60 60 30 30 -60 -45 60 60 -45 60 90 0 0 45 0 0 30 -60 0 45 -60 45 30 0 0 0 0 0 0 30 45 -60 45 0 -60 30 0 0 45 0 0 90 60 -45 60 60 -45 -60 30 30 60 60 60 90 -45 -60 0 -60 0 -30 -30 90 45 -30 60 -60 60 -60 -30 45 -60 45 -60 60 -45 -45 30 30 60 -45 30 -45 30 -30 -60 60 0 -60 45 45 90 90 30 45 60 -30 90 -60 -45 30 -60
2 | 150 | 0.01333333 | -0.05333333 | -0.009760677 | -0.06928203 | 5.052748e-18 | -7.579123e-18 | 6.315935e-19 | -7.579123e-18 | -0.06353541 | -0.158125 | 0.06692866 | -0.02234269 | 11364864.9 | 11026583.5 | 3776002.8 | 4036116.7 | -273819.3 | 149999.7 | 0 | 0 | 0 | 0 | 0 | 0 | 0.03045121 | 0.03532609 | 0.01238866 | 0.01317529 | 0.00107714 | 0.001490477 | 45 30 0 -60 90 -45 -30 30 90 90 30 -30 90 60 90 60 45 90 -30 -60 45 -45 60 0 45 60 60 0 -45 60 30 30 -45 30 90 -30 -60 0 -45 45 60 -45 -60 -60 -30 -30 -30 0 0 -30 90 0 0 -60 0 45 90 -30 0 -45 45 -30 60 0 0 -45 90 45 0 90 0 45 90 90 90 90 90 90 45 0 90 0 45 90 -45 0 0 60 -30 45 -45 0 -30 90 45 0 -60 0 0 90 -30 0 0 -30 -30 -30 -60 -60 -45 60 45 -45 0 -60 -30 90 30 -45 30 30 60 -45 0 60 60 45 0 60 -45 45 -60 -30 90 45 60 90 60 90 -30 30 90 90 30 -30 -45 90 -60 0 30 45
3 | 150 | 0.12 | -0.2533333 | -0.04357266 | 0.09237604 | -2.526374e-18 | -9.7897e-18 | 1.768462e-17 | -6.315935e-19 | 0.09013333 | -0.3868326 | -0.100908 | 0.03354277 | 12106260.3 | 9061728.0 | 4387732.9 | 4647846.8 | 6174.439 | -558917.6 | 0 | 0 | 0 | 0 | 0 | 0 | 0.03423095 | 0.02731529 | 0.01450419 | 0.01529082 | -0.001625324 | -0.00224586 | -45 -60 30 0 60 -45 -60 45 -30 -30 -30 60 -45 60 0 -60 -60 90 -45 -30 60 -30 30 45 -45 0 -45 30 30 30 30 30 0 45 60 -60 0 90 -45 30 90 45 -60 -45 -30 30 30 30 30 60 0 -60 30 -60 0 0 45 -45 60 -30 0 -30 0 0 -45 90 -45 -30 0 90 45 -60 30 90 -60 -60 90 30 -60 45 90 0 -30 -45 90 -45 0 0 -30 0 -30 60 -45 45 0 0 -60 30 -60 0 60 30 30 30 30 -30 -45 -60 45 90 30 -45 90 0 -60 60 45 0 30 30 30 30 30 -45 0 -45 45 30 -30 60 -30 -45 90 -60 -60 0 60 -45 60 -30 -30 -30 45 -60 -45 60 0 30 -60 -45
4 | 150 | -0.02666667 | -0.28 | -0.01952135 | 0.1154701 | -1.01055e-17 | 1.894781e-18 | -3.789561e-18 | 1.515825e-17 | -0.01909807 | -0.2122098 | 0.04445745 | 0.1944413 | 10164148.8 | 10840711.5 | 4469296.9 | 4729410.8 | 229363 | -477002.1 | 0 | 0 | 0 | 0 | 0 | 0 | 0.0316557 | 0.03312104 | 0.01288894 | 0.01367557 | 0.00265134 | -0.0009457976 | -60 -45 90 90 -60 30 45 30 0 0 -60 -45 30 60 -60 -30 30 90 0 30 -30 45 -60 45 30 90 90 -30 90 -45 45 45 0 45 60 0 45 30 -45 30 45 60 45 -45 60 0 -30 90 -60 -60 -60 45 0 -45 45 45 30 -60 0 90 45 -45 0 90 -45 -30 -60 60 -30 90 -60 -60 -45 -45 -45 -45 -45 -45 -60 -60 90 -30 60 -60 -30 -45 90 0 -45 45 90 0 -60 30 45 45 -45 0 45 -60 -60 -60 90 -30 0 60 -45 45 60 45 30 -45 30 45 0 60 45 0 45 45 -45 90 -30 90 90 30 45 -60 45 -30 30 0 90 30 -30 -60 60 30 -45 -60 0 0 30 45 30 -60 90 90 -45 -60
5 | 150 | -0.14 | -0.1933333 | -0.04440169 | 0.08082904 | -2.526374e-18 | -1.263187e-18 | -2.526374e-18 | 9.473903e-18 | -0.1880569 | -0.1044113 | 0.1068396 | 0.1281584 | 8991536.0 | 12543490.4 | 4204213.9 | 4464327.8 | -34402.21 | -528857.8 | 0 | 0 | 0 | 0 | 0 | 0 | 0.02617098 | 0.04060002 | 0.01189181 | 0.01267844 | 0.003234827 | 0.0008639138 | 60 90 0 -30 -60 30 45 90 90 30 30 30 30 -60 45 -45 90 90 -60 45 -60 90 60 -60 0 60 90 60 90 -45 -60 0 90 60 -60 60 -30 0 45 90 45 -60 30 -60 -60 45 -30 60 60 -30 -30 45 90 90 45 0 -45 -30 0 -60 -60 -60 -60 30 -60 -45 0 45 -45 0 90 60 -45 -45 -45 -45 -45 -45 60 90 0 -45 45 0 -45 -60 30 -60 -60 -60 -60 0 -30 -45 0 45 90 90 45 -30 -30 60 60 -30 45 -60 -60 30 -60 45 90 45 0 -30 60 -60 60 90 0 -60 -45 90 60 90 60 0 -60 60 90 -60 45 -60 90 90 -45 45 -60 30 30 30 30 90 90 45 30 -60 -30 0 90 60
6 | 150 | -0.07333333 | -0.1133333 | -0.03821367 | 0.08082904 | 2.210577e-18 | 1.01055e-17 | 2.021099e-17 | -2.526374e-18 | -0.09754193 | -0.06439704 | -0.08101356 | 0.06161072 | 10081931.4 | 11942479.0 | 3959521.9 | 4219635.8 | 4847.019 | -489608.5 | 0 | 0 | 0 | 0 | 0 | 0 | 0.03001358 | 0.03749768 | 0.01152168 | 0.01230831 | -0.0009840864 | -0.002123876 | 0 60 90 0 -60 30 45 60 90 -60 -30 45 90 -45 -60 -60 -60 -60 -60 0 -30 45 90 60 0 0 90 -30 30 -45 90 30 -45 60 -30 0 -45 60 90 -30 -60 30 0 -30 90 90 0 -60 90 90 30 60 -60 -45 -30 -60 60 90 0 30 -45 -45 30 60 30 90 30 -60 90 45 -45 30 0 45 45 45 45 0 30 -45 45 90 -60 30 90 30 60 30 -45 -45 30 0 90 60 -60 -30 -45 -60 60 30 90 90 -60 0 90 90 -30 0 30 -60 -30 90 60 -45 0 -30 60 -45 30 90 -45 30 -30 90 0 0 60 90 45 -30 0 -60 -60 -60 -60 -60 -45 90 45 -30 -60 90 60 45 30 -60 0 90 60 0
7 | 150 | 0.08 | -0.28 | -0.1164273 | 0.06928203 | 0 | -1.01055e-17 | -2.021099e-17 | 3.789561e-18 | 0.07515733 | -0.2728676 | -0.05197099 | 0.1084864 | 11517274.2 | 9487586.0 | 4469296.9 | 4729410.8 | -526563 | -950382 | 0 | 0 | 0 | 0 | 0 | 0 | 0.03471059 | 0.028944 | 0.01345002 | 0.01423665 | 6.597958e-06 | -0.002000386 | 45 -45 45 0 -45 -60 30 30 60 0 0 -45 30 -45 60 30 -60 -60 45 0 90 -60 -45 -30 -45 0 90 0 90 -30 45 -60 90 90 -30 -60 0 60 -30 -45 60 -30 60 30 -60 0 45 45 -45 -45 -60 90 60 -60 30 -45 0 30 30 0 0 -45 45 -45 -60 90 -30 -45 30 30 30 -45 -30 -30 -30 -30 -30 -30 -45 30 30 30 -45 -30 90 -60 -45 45 -45 0 0 30 30 0 -45 30 -60 60 90 -60 -45 -45 45 45 0 -60 30 60 -30 60 -45 -30 60 0 -60 -30 90 90 -60 45 -30 90 0 90 0 -45 -30 -45 -60 90 0 45 -60 -60 30 60 -45 30 -45 0 0 60 30 30 -60 -45 0 45 -45 45
8 | 150 | -0.02 | -0.1666667 | -0.05416237 | -0.03464102 | 3.789561e-18 | 1.01055e-17 | 2.779012e-17 | 1.515825e-17 | 0.08814578 | -0.09115141 | -0.1404144 | -0.09097809 | 10595366.1 | 11102788.2 | 4122649.9 | 4382763.8 | -449494.5 | -237585 | 0 | 0 | 0 | 0 | 0 | 0 | 0.03688973 | 0.03012658 | 0.01176916 | 0.01255579 | -0.003534934 | -0.001851851 | 0 -30 0 90 -30 -45 -30 90 -30 30 90 0 -45 45 30 0 -30 90 -60 -60 90 -30 30 45 60 45 -45 -45 45 -30 -30 60 60 90 0 0 30 -60 45 -45 -60 30 90 -30 0 -30 45 -60 90 60 30 90 90 45 -30 -45 -60 0 30 60 -60 90 90 -45 0 -60 -60 -30 45 0 45 -60 60 60 60 60 60 60 -60 45 0 45 -30 -60 -60 0 -45 90 90 -60 60 30 0 -60 -45 -30 45 90 90 30 60 90 -60 45 -30 0 -30 90 30 -60 -45 45 -60 30 0 0 90 60 60 -30 -30 45 -45 -45 45 60 45 30 -30 90 -60 -60 90 -30 0 30 45 -45 0 90 30 -30 90 -30 -45 -30 90 0 -30 0
9 | 150 | 0.02666667 | -0.2266667 | 0.04 | 0.09237604 | 0 | 2.021099e-17 | 2.526374e-18 | 5.052748e-18 | -0.07095704 | -0.2928687 | 0.06287205 | 0.003329643 | 11003839.5 | 10327276.8 | 4306168.9 | 4566282.8 | 536257 | -28834.99 | 0 | 0 | 0 | 0 | 0 | 0 | 0.02892012 | 0.03436444 | 0.01363503 | 0.01442166 | 0.001236794 | 0.001175196 | 90 -60 60 45 -60 30 60 -30 60 0 30 -45 60 45 0 -30 0 -60 90 -60 90 45 60 -30 -45 -45 45 0 45 -30 60 -60 -60 -60 45 -60 45 45 0 -60 90 30 90 30 45 -30 -45 30 -45 60 30 -45 45 0 90 -30 30 90 -45 90 0 30 30 45 -60 -30 0 -60 30 90 -45 30 0 0 0 0 0 0 30 -45 90 30 -60 0 -30 -60 45 30 30 0 90 -45 90 30 -30 90 0 45 -45 30 60 -45 30 -45 -30 45 30 90 30 90 -60 0 45 45 -60 45 -60 -60 -60 60 -30 45 0 45 -45 -45 -30 60 45 90 -60 90 -60 0 -30 0 45 60 -45 30 0 60 -30 60 30 -60 45 60 -60 90
10 | 150 | -0.1266667 | -0.2733333 | -0.05773503 | -0.103923 | 2.273737e-17 | -5.052748e-18 | -2.526374e-17 | -5.052748e-18 | -0.2214981 | -0.1954833 | -0.1648125 | -0.05557959 | 8915984.6 | 12129657.6 | 4448905.9 | 4709019.8 | -684064.6 | -48336.05 | 0 | 0 | 0 | 0 | 0 | 0 | 0.02404565 | 0.04104053 | 0.01273422 | 0.01352085 | -0.003675498 | -0.002647283 | 0 -60 90 -30 90 -60 -30 -45 30 60 -45 -60 60 90 90 60 -30 -45 90 -45 90 -60 45 30 90 -60 60 -60 60 45 -30 45 90 60 45 -45 45 -30 -60 -45 60 90 -30 -30 -60 -60 60 0 0 -30 -45 0 60 -30 0 90 45 0 60 -30 60 -45 90 60 90 -45 45 -60 -30 -45 30 30 45 45 45 45 45 45 30 30 -45 -30 -60 45 -45 90 60 90 -45 60 -30 60 0 45 90 0 -30 60 0 -45 -30 0 0 60 -60 -60 -30 -30 90 60 -45 -60 -30 45 -45 45 60 90 45 -30 45 60 -60 60 -60 90 30 45 -60 90 -45 90 -45 -30 60 90 90 60 -60 -45 60 30 -45 -30 -60 90 -30 90 -60 0
11 | 150 | 0.04 | -0.32 | -0.03023932 | -2.021286e-17 | 7.579123e-18 | 1.01055e-17 | -6.315935e-19 | 3.789561e-18 | -0.06382222 | -0.4042098 | 0.1578019 | 0.004261615 | 10887506.2 | 9872662.1 | 4591642.9 | 4851756.8 | -191801.2 | -191801.2 | 0 | 0 | 0 | 0 | 0 | 0 | 0.02816394 | 0.03306083 | 0.01466492 | 0.01545156 | 0.003066336 | 0.002987497 | 90 45 -45 45 90 60 30 -45 -60 0 0 45 60 -60 60 45 45 45 60 30 -45 -60 -60 45 30 60 60 -30 30 45 -60 -30 60 -45 60 0 -30 0 60 -45 -60 -45 0 -60 45 0 -60 -45 0 -60 0 45 -45 -30 30 90 -30 -45 -45 -45 -45 -45 60 -60 -30 90 30 0 90 0 -45 0 30 0 60 60 0 30 0 -45 0 90 0 30 90 -30 -60 60 -45 -45 -45 -45 -45 -30 90 30 -30 -45 45 0 -60 0 -45 -60 0 45 -60 0 -45 -60 -45 60 0 -30 0 60 -45 60 -30 -60 45 30 -30 60 60 30 45 -60 -60 -45 30 60 45 45 45 60 -60 60 45 0 0 -60 -45 30 60 90 45 -45 45 90
12 | 150 | 0.07333333 | -0.2733333 | -0.03821367 | -0.03464102 | -1.263187e-18 | -6.315935e-18 | 5.052748e-18 | 2.526374e-18 | -0.02092207 | -0.2286281 | 0.07359295 | -0.05099773 | 11453094.9 | 9592547.4 | 4448905.9 | 4709019.8 | -348335.5 | -136426 | 0 | 0 | 0 | 0 | 0 | 0 | 0.03143386 | 0.03303915 | 0.01304081 | 0.01382744 | 0.0009399155 | 0.001883367 | 45 -60 60 0 90 60 90 -45 45 30 60 -45 30 -30 90 -45 45 0 0 0 0 60 -45 60 -60 -60 45 -60 -45 -30 60 -30 -30 30 30 60 0 -30 90 90 45 90 -60 45 -45 45 -45 30 45 0 45 90 0 30 0 45 -45 -45 -30 -45 -30 0 90 0 0 45 45 -30 30 -30 -45 -60 -45 -45 -45 -45 -45 -45 -60 -45 -30 30 -30 45 45 0 0 90 0 -30 -45 -30 -45 -45 45 0 30 0 90 45 0 45 30 -45 45 -45 45 -60 90 45 90 90 -30 0 60 30 30 -30 -30 60 -30 -45 -60 45 -60 -60 60 -45 60 0 0 0 0 45 -45 90 -30 30 -45 60 30 45 -45 90 60 90 0 60 -60 45
13 | 150 | -0.06 | -0.3533333 | 0.08797435 | 0.01154701 | -1.01055e-17 | -1.800042e-17 | -9.7897e-18 | -2.526374e-18 | -0.1122524 | -0.4473659 | 0.01176327 | -0.03845101 | 9516996.0 | 11039262.2 | 4693598.0 | 4953711.9 | 593319.8 | 522683.3 | 0 | 0 | 0 | 0 | 0 | 0 | 0.0259068 | 0.03451959 | 0.01506412 | 0.01585075 | -0.0001300293 | 0.0005813093 | -45 -30 -60 -30 45 45 45 45 30 -30 -45 45 -45 -45 90 90 90 60 90 90 -30 -60 45 -60 -60 -30 45 45 90 30 30 -45 30 60 -45 60 -30 30 90 45 60 -60 60 0 45 60 60 60 -30 30 60 90 -60 30 90 45 90 30 60 30 -30 0 30 -45 30 0 -30 30 -45 -30 45 0 -60 -60 -60 -60 -60 -60 0 45 -30 -45 30 -30 0 30 -45 30 0 -30 30 60 30 90 45 90 30 -60 90 60 30 -30 60 60 60 45 0 60 -60 60 45 90 30 -30 60 -45 60 30 -45 30 30 90 45 45 -30 -60 -60 45 -60 -30 90 90 60 90 90 90 -45 -45 45 -45 -30 30 45 45 45 45 -30 -60 -30 -45
14 | 150 | 0.04 | -0.1466667 | -0.03285469 | 0.06928203 | 2.526374e-18 | -1.01055e-17 | -8.84231e-18 | -2.021099e-17 | 0.05752178 | -0.1333452 | -0.0832631 | 0.1122677 | 11417672.2 | 10402828.1 | 4061476.9 | 4321590.8 | 3519.598 | -420299.4 | 0 | 0 | 0 | 0 | 0 | 0 | 0.0353246 | 0.03091113 | 0.01215944 | 0.01294608 | -0.000558663 | -0.0026356 | 60 -60 -60 0 45 0 60 -60 -60 30 -30 90 30 -60 90 -30 30 -30 90 -45 60 -60 -30 0 60 -60 -30 0 30 30 0 0 0 0 0 0 30 -60 -60 30 -45 0 60 -60 -60 45 -60 45 -45 45 0 -30 -30 -30 -45 45 -45 90 30 90 45 90 60 60 -30 90 -45 45 90 30 60 0 90 -60 30 30 -60 90 0 60 30 90 45 -45 90 -30 60 60 90 45 90 30 90 -45 45 -45 -30 -30 -30 0 45 -45 45 -60 45 -60 -60 60 0 -45 30 -60 -60 30 0 0 0 0 0 0 30 30 0 -30 -60 60 0 -30 -60 60 -45 90 -30 30 -30 90 -60 30 90 -30 30 -60 -60 60 0 45 0 -60 -60 60
15 | 150 | 0.01333333 | -0.1866667 | -0.02666667 | -0.02309401 | 5.052748e-18 | -2.526374e-18 | -1.263187e-17 | 1.263187e-17 | 0.02943526 | -0.1424047 | -0.06978781 | 0.043388 | 10957044.9 | 10618763.5 | 4183822.9 | 4443936.8 | -239777.2 | -98504.18 | 0 | 0 | 0 | 0 | 0 | 0 | 0.0341633 | 0.03190483 | 0.01224325 | 0.01302988 | -0.0009373157 | -0.001739988 | 45 -60 90 45 -30 -30 30 -60 90 -60 -45 -30 90 30 90 0 0 -45 -60 0 60 -45 60 -60 45 0 -30 0 30 0 90 45 -45 0 30 30 0 -30 -60 30 0 60 60 60 60 60 -30 0 0 -30 0 -45 90 -60 30 -60 60 45 60 45 -30 30 -30 60 -45 -45 60 90 -45 45 -45 -60 90 -60 90 90 -60 90 -60 -45 45 -45 90 60 -45 -45 60 -30 30 -30 45 60 45 60 -60 30 -60 90 -45 0 -30 0 0 -30 60 60 60 60 60 0 30 -60 -30 0 30 30 0 -45 45 90 0 30 0 -30 0 45 -60 60 -45 60 0 -60 -45 0 0 90 30 90 -30 -45 -60 90 -60 30 -30 -30 45 90 -60 45
16 | 150 | 0.1066667 | -0.1333333 | -0.03642734 | -0.1385641 | 1.657933e-17 | -2.526374e-18 | -5.684342e-18 | -1.263187e-17 | 0.1695407 | -0.02829037 | -0.02609235 | -0.2192515 | 12304157.7 | 9597906.7 | 4020694.9 | 4280808.8 | -654869.5 | 192768.6 | 0 | 0 | 0 | 0 | 0 | 0 | 0.04059379 | 0.02758544 | 0.01118769 | 0.01197433 | -0.002528558 | 0.001527564 | -30 0 -30 0 -30 0 60 45 -30 45 30 0 60 90 90 -45 90 60 -30 -30 30 -30 0 30 90 30 -45 -45 60 90 0 0 45 60 0 -60 90 90 0 60 -30 -30 -45 0 -60 90 30 60 90 -30 -30 -30 0 -30 45 -60 0 -45 90 -60 60 30 0 -45 -45 30 -30 -45 45 60 -45 0 45 45 45 45 45 45 0 -45 60 45 -45 -30 30 -45 -45 0 30 60 -60 90 -45 0 -60 45 -30 0 -30 -30 -30 90 60 30 90 -60 0 -45 -30 -30 60 0 90 90 -60 0 60 45 0 0 90 60 -45 -45 30 90 30 0 -30 30 -30 -30 60 90 -45 90 90 60 0 30 45 -30 45 60 0 -30 0 -30 0 -30
17 | 150 | 0.06 | -0.26 | -0.05154701 | 0.03464102 | -5.052748e-18 | 2.526374e-18 | 9.473903e-18 | -1.263187e-18 | 0.1389547 | -0.1822969 | -0.1387343 | 0.06625826 | 11324736.2 | 9802470.1 | 4408123.9 | 4668237.8 | -220996.3 | -432905.9 | 0 | 0 | 0 | 0 | 0 | 0 | 0.03799585 | 0.02733428 | 0.01261224 | 0.01339888 | -0.002048282 | -0.003274051 | -45 -45 0 -30 0 -45 -60 60 0 90 60 45 -45 -60 30 30 -60 30 -60 90 90 0 -30 0 -30 0 30 -60 0 0 45 -45 30 30 30 0 -30 -30 -45 60 -30 60 0 60 30 45 -45 90 45 -30 45 -60 -60 -60 -60 -60 -30 -30 -45 -45 -60 60 60 30 -60 30 60 60 60 90 45 -30 0 90 30 30 90 0 -30 45 90 60 60 60 30 -60 30 60 60 -60 -45 -45 -30 -30 -60 -60 -60 -60 -60 45 -30 45 90 -45 45 30 60 0 60 -30 60 -45 -30 -30 0 30 30 30 -45 45 0 0 -60 30 0 -30 0 -30 0 90 90 -60 30 -60 30 30 -60 -45 45 60 90 0 60 -60 -45 0 -30 0 -45 -45
18 | 150 | -0.1333333 | -0.2666667 | 0.04714531 | -0.02309401 | -1.515825e-17 | -7.579123e-18 | -8.526513e-18 | 1.389506e-17 | -0.124781 | -0.2245025 | 0.211795 | 0.0150224 | 8851805.3 | 12234619.0 | 4428514.9 | 4688628.8 | 228395.6 | 369668.6 | 0 | 0 | 0 | 0 | 0 | 0 | 0.02748763 | 0.0370617 | 0.01300264 | 0.01378928 | 0.004201553 | 0.003923641 | 45 30 90 60 -45 -60 0 45 60 90 45 60 45 90 -60 45 -45 60 -60 0 0 0 45 45 -45 -60 0 90 30 -60 0 90 30 60 45 30 90 60 90 90 -45 60 -30 -45 -30 45 -60 60 45 -30 45 90 60 60 45 60 0 -60 90 -30 -60 -45 45 -60 0 -60 -30 -30 -60 60 -30 60 -60 -60 -60 -60 -60 -60 60 -30 60 -60 -30 -30 -60 0 -60 45 -45 -60 -30 90 -60 0 60 45 60 60 90 45 -30 45 60 -60 45 -30 -45 -30 60 -45 90 90 60 90 30 45 60 30 90 0 -60 30 90 0 -60 -45 45 45 0 0 0 -60 60 -45 45 -60 90 45 60 45 90 60 45 0 -60 -45 60 90 30 45
19 | 150 | 0.04666667 | -0.2333333 | 0.04082904 | -0.08082904 | -5.052748e-18 | 1.768462e-17 | 2.526374e-18 | 0 | 0.004388741 | -0.1065944 | 0.06482957 | -0.1132058 | 11237159.5 | 10053174.7 | 4326559.9 | 4586673.8 | 11741.66 | 506197.2 | 0 | 0 | 0 | 0 | 0 | 0 | 0.03353368 | 0.03319694 | 0.011912 | 0.01269863 | 0.000196398 | 0.00229069 | 60 45 90 90 90 0 0 -30 -45 0 0 30 -60 -45 60 90 -45 -30 60 90 45 30 45 -45 60 30 0 -45 60 -30 45 45 60 0 45 -30 60 90 60 -45 -45 0 45 -60 0 -45 0 0 -30 30 30 -45 -30 -60 -45 -30 90 30 -60 45 0 0 -45 60 -45 0 90 45 45 30 -45 -60 60 60 60 60 60 60 -60 -45 30 45 45 90 0 -45 60 -45 0 0 45 -60 30 90 -30 -45 -60 -30 -45 30 30 -30 0 0 -45 0 -60 45 0 -45 -45 60 90 60 -30 45 0 60 45 45 -30 60 -45 0 30 60 -45 45 30 45 90 60 -30 -45 90 60 -45 -60 30 0 0 -45 -30 0 0 90 90 90 45 60
20 | 150 | 0.07333333 | -0.26 | -0.02845299 | -0.05773503 | -1.263187e-18 | -5.881715e-18 | 1.01055e-17 | -2.526374e-18 | -0.06718696 | -0.2410702 | 0.01066359 | -0.0179928 | 11493876.9 | 9633329.4 | 4408123.9 | 4668237.8 | -357062.2 | -3879.699 | 0 | 0 | 0 | 0 | 0 | 0 | 0.02954389 | 0.03469894 | 0.01315589 | 0.01394253 | 3.811399e-05 | 0.0003709784 | -60 90 90 60 30 -45 -45 90 60 -60 60 0 60 45 0 60 -45 45 45 0 -30 -30 45 30 -60 -60 -30 -60 90 30 -30 0 -45 60 -60 30 -45 30 0 0 -30 30 -30 -30 -60 60 0 45 -60 30 90 0 -45 -45 30 45 60 -45 60 -30 60 60 30 -60 0 -30 30 90 0 0 60 -45 -30 -30 -30 -30 -30 -30 -45 60 0 0 90 30 -30 0 -60 30 60 60 -30 60 -45 60 45 30 -45 -45 0 90 30 -60 45 0 60 -60 -30 -30 30 -30 0 0 30 -45 30 -60 60 -45 0 -30 30 90 -60 -30 -60 -60 30 45 -30 -30 0 45 45 -45 60 0 45 60 0 60 -60 60 90 -45 -45 30 60 90 90 -60
21 | 150 | 0.03333333 | -0.1533333 | 0.01154701 | -0.05773503 | 2.526374e-18 | 2.021099e-17 | 0 | 6.86858e-18 | 0.08196148 | -0.04004148 | 0.03206003 | -0.09242326 | 11312710.9 | 10467007.5 | 4081867.9 | 4341981.8 | -103351.2 | 249831.3 | 0 | 0 | 0 | 0 | 0 | 0 | 0.03712525 | 0.03083659 | 0.01129639 | 0.01208303 | -0.0002399416 | 0.001469876 | 90 30 -30 60 -30 0 0 0 0 0 30 -60 30 90 90 -60 90 60 60 -30 60 -30 -45 -30 -45 45 30 45 -45 30 -30 90 30 0 60 -45 -30 60 60 90 45 90 60 0 -45 0 60 90 45 -60 -60 60 0 -30 45 -45 -60 -60 45 0 90 -30 -60 30 0 60 0 -30 0 60 45 -60 -60 30 -45 -45 30 -60 -60 45 60 0 -30 0 60 0 30 -60 -30 90 0 45 -60 -60 -45 45 -30 0 60 -60 -60 45 90 60 0 -45 0 60 90 45 90 60 60 -30 -45 60 0 30 90 -30 30 -45 45 30 45 -45 -30 -45 -30 60 -30 60 60 90 -60 90 90 30 -60 30 0 0 0 0 0 -30 60 -30 30 90
22 | 150 | -0.05333333 | -0.2533333 | -0.05333333 | -0.06928203 | 1.263187e-18 | -1.515825e-17 | 5.052748e-18 | -1.263187e-18 | -0.09895348 | -0.2409553 | -0.08796484 | -0.1133023 | 9907431.4 | 11260556.9 | 4387732.9 | 4647846.8 | -550190.9 | -126371.9 | 0 | 0 | 0 | 0 | 0 | 0 | 0.02832628 | 0.03591868 | 0.01315483 | 0.01394146 | -0.002735357 | -0.0006392803 | 45 90 0 -60 -30 -30 -60 45 60 -45 90 60 -45 90 -45 -45 -45 90 90 60 0 60 -30 0 0 -30 45 60 45 30 -45 60 -60 -45 -30 -60 30 -45 -60 60 60 30 30 -30 60 45 90 30 90 90 0 -60 90 0 -45 45 0 90 -45 45 -30 0 -30 30 45 0 -45 -30 60 60 60 -45 -60 -60 -60 -60 -60 -60 -45 60 60 60 -30 -45 0 45 30 -30 0 -30 45 -45 90 0 45 -45 0 90 -60 0 90 90 30 90 45 60 -30 30 30 60 60 -60 -45 30 -60 -30 -45 -60 60 -45 30 45 60 45 -30 0 0 -30 60 0 60 90 90 -45 -45 -45 90 -45 60 90 -45 60 45 -60 -30 -30 -60 0 90 45
23 | 150 | 0.14 | -0.1933333 | 0.1048803 | -0.05773503 | 7.579123e-18 | 2.779012e-17 | -2.526374e-18 | 5.052748e-18 | 0.1516693 | -0.3244077 | 0.04307031 | -0.07027764 | 12543490.4 | 8991536.0 | 4204213.9 | 4464327.8 | 488641.2 | 841823.7 | 0 | 0 | 0 | 0 | 0 | 0 | 0.03716911 | 0.02553199 | 0.01392676 | 0.01471339 | 0.0001761002 | 0.001476227 | -60 0 -30 60 -30 -30 -45 -60 45 0 30 45 60 -45 60 0 -45 90 -30 30 -30 45 45 45 45 45 45 45 0 0 90 -60 30 -60 -60 -45 -30 45 0 0 0 45 0 30 60 45 0 45 45 0 0 45 60 0 0 90 90 30 -45 0 -30 30 60 -45 -45 -30 90 0 90 90 60 60 30 -45 -30 -30 -45 30 60 60 90 90 0 90 -30 -45 -45 60 30 -30 0 -45 30 90 90 0 0 60 45 0 0 45 45 0 45 60 30 0 45 0 0 0 45 -30 -45 -60 -60 30 -60 90 0 0 45 45 45 45 45 45 45 -30 30 -30 90 -45 0 60 -45 60 45 30 0 45 -60 -45 -30 -30 60 -30 0 -60
24 | 150 | -0.01333333 | -0.16 | 0.02928203 | 0.02309401 | -1.894781e-18 | 0 | 1.578984e-18 | -7.263326e-18 | -0.1079988 | 0.06370844 | 0.02540932 | -0.00313668 | 10700327.5 | 11038608.9 | 4102258.9 | 4362372.8 | 256365.9 | 115092.9 | 0 | 0 | 0 | 0 | 0 | 0 | 0.03079739 | 0.03908381 | 0.01033671 | 0.01112335 | 0.000458381 | 0.0005164092 | 60 90 90 0 90 45 90 0 90 -30 45 0 -60 30 -45 -60 0 90 60 30 45 60 90 90 0 0 30 90 60 -30 -60 -30 -45 60 -60 -60 -45 -45 -45 -45 -45 0 30 -30 30 -60 60 -60 0 -45 0 60 30 -30 0 -60 0 45 0 -30 30 45 60 45 -45 60 -60 60 90 60 60 30 30 30 -60 -60 30 30 30 60 60 90 60 -60 60 -45 45 60 45 30 -30 0 45 0 -60 0 -30 30 60 0 -45 0 -60 60 -60 30 -30 30 0 -45 -45 -45 -45 -45 -60 -60 60 -45 -30 -60 -30 60 90 30 0 0 90 90 60 45 30 60 90 0 -60 -45 30 -60 0 45 -30 90 0 90 45 90 0 90 90 60
25 | 150 | 0.08666667 | -0.14 | 0.1074957 | -0.1501111 | -2.526374e-18 | -8.84231e-18 | 2.526374e-17 | 0 | 0.08464474 | -0.1844231 | 0.1933194 | -0.1161372 | 12030055.6 | 9831226.7 | 4041085.9 | 4301199.8 | 222683.9 | 1140958.4 | 0 | 0 | 0 | 0 | 0 | 0 | 0.03589266 | 0.02939813 | 0.01263191 | 0.01341855 | 0.002633942 | 0.004782464 | 45 60 0 0 -45 60 60 90 -60 45 0 45 -60 60 45 -45 30 45 -30 0 0 0 60 -60 30 60 -45 0 60 0 -30 -45 -30 90 60 45 30 0 90 -45 0 -30 45 0 45 0 60 30 60 90 90 60 0 0 -45 60 30 0 45 -45 60 90 -60 60 30 90 90 -45 45 -30 0 -30 -30 -30 -30 -30 -30 -30 -30 0 -30 45 -45 90 90 30 60 -60 90 60 -45 45 0 30 60 -45 0 0 60 90 90 60 30 60 0 45 0 45 -30 0 -45 90 0 30 45 60 90 -30 -45 -30 0 60 0 -45 60 30 -60 60 0 0 0 -30 45 30 -45 45 60 -60 45 0 45 -60 90 60 60 -45 0 0 60 45
26 | 150 | 0.04 | -0.2666667 | 0.003572656 | -3.552714e-17 | -1.263187e-17 | -2.021099e-17 | -5.052748e-18 | 1.578984e-18 | 0.269568 | -0.3411745 | -0.000817354 | 0.02659198 | 11050634.2 | 10035790.1 | 4428514.9 | 4688628.8 | 22660.56 | 22660.56 | 0 | 0 | 0 | 0 | 0 | 0 | 0.04153703 | 0.02085389 | 0.01408185 | 0.01486849 | 0.0002302958 | -0.0002616523 | 30 45 -30 -30 -60 -60 30 45 0 -30 45 30 30 0 -45 -30 0 30 -45 0 -30 45 -45 30 60 -30 -60 0 60 -30 0 0 45 0 -30 45 0 30 -45 -45 60 -60 60 -30 -60 -60 60 -45 45 45 -45 0 90 90 90 90 90 45 -30 60 -45 30 45 90 30 90 45 -45 -45 45 -60 60 90 -60 90 90 -60 90 60 -60 45 -45 -45 45 90 30 90 45 30 -45 60 -30 45 90 90 90 90 90 0 -45 45 45 -45 60 -60 -60 -30 60 -60 60 -45 -45 30 0 45 -30 0 45 0 0 -30 60 0 -60 -30 60 30 -45 45 -30 0 -45 30 0 -30 -45 0 30 30 45 -30 0 45 30 -60 -60 -30 -30 45 30
27 | 150 | 0.01333333 | -0.05333333 | -0.04976068 | -0.04618802 | 7.579123e-18 | 3.031649e-17 | 5.052748e-18 | -5.052748e-18 | 0.01953659 | -0.1451544 | -0.01554762 | -0.1422057 | 11364864.9 | 11026583.5 | 3776002.8 | 4036116.7 | -456893.8 | -174347.8 | 0 | 0 | 0 | 0 | 0 | 0 | 0.03375812 | 0.03225914 | 0.01226868 | 0.01305531 | -0.001613624 | 0.001017163 | -45 90 -30 30 -30 60 0 30 60 90 30 60 30 -30 -30 0 -45 -60 90 -30 60 0 -30 90 60 45 90 90 -30 60 -30 45 30 45 -30 90 -30 -60 -45 0 90 30 -60 30 -60 -45 -30 -60 30 90 -30 0 -30 0 30 0 90 90 90 90 90 -60 30 0 0 0 -30 -45 60 0 -60 60 -60 30 60 60 30 -60 60 -60 0 60 -45 -30 0 0 0 30 -60 90 90 90 90 90 0 30 0 -30 0 -30 90 30 -60 -30 -45 -60 30 -60 30 90 0 -45 -60 -30 90 -30 45 30 45 -30 60 -30 90 90 45 60 90 -30 0 60 -30 90 -60 -45 0 -30 -30 30 60 30 90 60 30 0 60 -30 30 -30 90 -45
28 | 150 | -0.1133333 | -0.3933333 | -0.1048803 | 0.1501111 | -2.526374e-18 | -1.736882e-17 | -4.421155e-18 | 7.579123e-18 | -0.01343881 | -0.5466086 | -0.01922786 | 0.08014751 | 8718087.3 | 11593478.9 | 4815944.0 | 5076057.9 | -206095.2 | -1124369.7 | 0 | 0 | 0 | 0 | 0 | 0 | 0.02877965 | 0.02981077 | 0.0159821 | 0.01676874 | 0.0003725352 | -0.001110183 | 30 -60 30 45 30 45 -45 -45 -45 45 -45 -45 -30 0 -45 -60 45 90 60 45 45 -45 30 -60 -45 -30 60 45 45 0 -30 90 60 -30 -45 60 90 90 -45 -45 45 60 90 -60 -45 90 90 -45 -45 -45 45 90 0 30 30 90 -45 30 0 -60 45 90 -45 30 30 -60 -60 -60 -60 -60 -60 -45 90 30 -60 -60 30 90 -45 -60 -60 -60 -60 -60 -60 30 30 -45 90 45 -60 0 30 -45 90 30 30 0 90 45 -45 -45 -45 90 90 -45 -60 90 60 45 -45 -45 90 90 60 -45 -30 60 90 -30 0 45 45 60 -30 -45 -60 30 -45 45 45 60 90 45 -60 -45 0 -30 -45 -45 45 -45 -45 -45 45 30 45 30 -60 30
29 | 150 | -0.1333333 | -0.28 | 0.02213672 | -0.02309401 | -3.789561e-18 | -1.01055e-17 | 1.515825e-17 | -2.526374e-18 | -0.2294495 | -0.2624427 | -0.0007085904 | 0.02050338 | 8811023.3 | 12193837.0 | 4469296.9 | 4729410.8 | 69771.75 | 211044.8 | 0 | 0 | 0 | 0 | 0 | 0 | 0.02312124 | 0.0407262 | 0.01335359 | 0.01414022 | 0.0001760628 | -0.0002032468 | -45 0 90 90 60 -45 90 45 30 -45 60 30 -60 30 -45 60 60 -60 60 -45 90 -60 45 -45 -45 90 -60 90 30 -60 -45 45 90 60 90 45 60 -30 90 0 -45 60 -45 45 0 90 60 -60 30 -45 45 60 -30 -45 90 -30 0 0 -60 45 -45 30 60 -60 90 60 -45 0 -30 60 60 -30 30 30 30 30 30 30 -30 60 60 -30 0 -45 60 90 -60 60 30 -45 45 -60 0 0 -30 90 -45 -30 60 45 -45 30 -60 60 90 0 45 -45 60 -45 0 90 -30 60 45 90 60 90 45 -45 -60 30 90 -60 90 -45 -45 45 -60 90 -45 60 -60 60 60 -45 30 -60 30 60 -45 30 45 90 -45 60 90 90 0 -45
30 | 150 | -0.02 | -0.26 | 0.09416237 | 0.03464102 | -5.052748e-18 | -1.515825e-17 | 1.263187e-17 | 8.84231e-18 | -0.08600533 | -0.2234773 | 0.1064605 | 0.1661845 | 10309892.1 | 10817314.2 | 4408123.9 | 4668237.8 | 703205.6 | 491296 | 0 | 0 | 0 | 0 | 0 | 0 | 0.02898468 | 0.03558361 | 0.01299316 | 0.01377979 | 0.003579293 | 0.0005049025 | 90 30 -45 45 30 90 -60 90 -45 30 90 60 -60 0 -60 -60 30 45 -30 45 -60 0 45 30 45 30 30 0 60 -30 60 -45 -60 90 60 60 0 60 -60 -45 60 0 90 60 90 0 -30 -60 30 0 30 60 -30 -45 60 30 60 -60 -45 -30 0 -45 -30 30 60 -60 60 0 -30 30 -60 90 45 45 45 45 45 45 90 -60 30 -30 0 60 -60 60 30 -30 -45 0 -30 -45 -60 60 30 60 -45 -30 60 30 0 30 -60 -30 0 90 60 90 0 60 -45 -60 60 0 60 60 90 -60 -45 60 -30 60 0 30 30 45 30 45 0 -60 45 -30 45 30 -60 -60 0 -60 60 90 30 -45 90 -60 90 30 45 -45 30 90
31 | 150 | -0.07333333 | -0.26 | -0.1634444 | -0.01154701 | 4.105358e-18 | 5.052748e-18 | 5.052748e-18 | 0 | -0.02116148 | -0.1843804 | -0.03314059 | 0.09973944 | 9633329.4 | 11493876.9 | 4408123.9 | 4668237.8 | -1072009.4 | -1001372.9 | 0 | 0 | 0 | 0 | 0 | 0 | 0.03183396 | 0.03345762 | 0.01263152 | 0.01341815 | 0.0002868888 | -0.001558277 | 90 30 -60 90 0 30 -30 0 45 45 90 -45 -45 90 -60 45 -60 45 -60 30 90 60 -30 0 0 45 45 -45 0 -30 -45 -30 30 60 0 45 -60 -45 -45 90 30 -60 -30 -60 -30 -60 45 60 60 -60 -30 90 -45 -30 45 -60 0 -45 -30 -45 -45 -30 60 90 90 90 90 90 45 -45 -30 60 -60 -30 -60 -60 -30 -60 60 -30 -45 45 90 90 90 90 90 60 -30 -45 -45 -30 -45 0 -60 45 -30 -45 90 -30 -60 60 60 45 -60 -30 -60 -30 -60 30 90 -45 -45 -60 45 0 60 30 -30 -45 -30 0 -45 45 45 0 0 -30 60 90 30 -60 45 -60 45 -60 90 -45 -45 90 45 45 0 -30 30 0 90 -60 30 90
32 | 150 | 0.05333333 | -0.2 | 0.07381198 | -2.871323e-17 | 5.684342e-18 | 1.263187e-17 | -3.536924e-17 | -5.052748e-18 | 0.08045037 | -0.2700871 | 0.3215394 | 0.0563617 | 11423684.9 | 10070559.4 | 4224604.9 | 4484718.8 | 468172.8 | 468172.8 | 0 | 0 | 0 | 0 | 0 | 0 | 0.03493937 | 0.02876665 | 0.0134243 | 0.01421093 | 0.006689028 | 0.005646344 | 45 45 90 45 0 30 45 30 30 30 0 90 30 -30 60 45 60 -45 30 90 90 60 -30 30 0 -30 -45 45 0 -45 0 90 45 -30 -45 45 -60 45 45 -30 -60 60 45 -30 30 90 -60 30 90 -60 -30 45 60 45 0 0 -60 45 -60 0 0 -45 90 90 90 0 45 90 -60 -30 0 -45 -30 -30 -30 -30 -30 -30 -45 0 -30 -60 90 45 0 90 90 90 -45 0 0 -60 45 -60 0 0 45 60 45 -30 -60 90 30 -60 90 30 -30 45 60 -60 -30 45 45 -60 45 -45 -30 45 90 0 -45 0 45 -45 -30 0 30 -30 60 90 90 30 -45 60 45 60 -30 30 90 0 30 30 30 45 30 0 45 90 45 45
33 | 150 | 0.01333333 | -0.2933333 | -0.01690599 | 0.06928203 | -7.579123e-18 | 1.01055e-17 | -5.052748e-18 | -6.315935e-19 | -0.01135407 | -0.2623028 | 0.1358357 | 0.1259517 | 10630788.8 | 10292507.4 | 4510078.9 | 4770192.8 | 104678.6 | -319140.4 | 0 | 0 | 0 | 0 | 0 | 0 | 0.03148943 | 0.0323606 | 0.01335229 | 0.01413893 | 0.00377061 | 0.001440521 | 30 30 -60 -30 90 30 45 45 30 90 0 -45 -30 90 90 30 60 60 90 -45 30 45 -45 30 90 -45 30 -45 45 -30 -60 30 -30 0 90 -45 30 45 60 -45 60 90 0 -60 45 45 30 30 -30 90 -30 0 60 -30 0 60 -30 -60 -60 -30 -60 -60 0 -60 -45 -30 60 -45 90 -30 -60 -45 30 30 30 30 30 30 -45 -60 -30 90 -45 60 -30 -45 -60 0 -60 -60 -30 -60 -60 -30 60 0 -30 60 0 -30 90 -30 30 30 45 45 -60 0 90 60 -45 60 45 30 -45 90 0 -30 30 -60 -30 45 -45 30 -45 90 30 -45 45 30 -45 90 60 60 30 90 90 -30 -45 0 90 30 45 45 30 90 -30 -60 30 30
34 | 150 | -0.05333333 | -0.24 | 0.07285469 | 0.04618802 | -1.263187e-17 | 7.579123e-18 | -5.052748e-18 | 1.326346e-17 | 0.02059141 | -0.1477618 | -0.04112311 | 0.1214396 | 9948213.4 | 11301338.9 | 4346950.9 | 4607064.8 | 603374 | 320827.9 | 0 | 0 | 0 | 0 | 0 | 0 | 0.03377447 | 0.03219455 | 0.0122928 | 0.01307943 | 0.0003344952 | -0.001912121 | 0 45 -45 -45 90 30 0 30 90 0 0 -60 -60 45 -30 -30 30 45 90 -45 60 90 30 -30 -60 0 -60 -60 -60 -60 60 90 -60 -60 45 45 60 0 -30 60 90 0 -45 60 60 0 30 -45 45 -45 90 -45 -60 45 -60 45 30 0 60 45 30 0 90 45 30 60 90 -60 30 -45 -30 60 60 60 60 60 60 60 60 -30 -45 30 -60 90 60 30 45 90 0 30 45 60 0 30 45 -60 45 -60 -45 90 -45 45 -45 30 0 60 60 -45 0 90 60 -30 0 60 45 45 -60 -60 90 60 -60 -60 -60 -60 0 -60 -30 30 90 60 -45 90 45 30 -30 -30 45 -60 -60 0 0 90 30 0 30 90 -45 -45 45 0
35 | 150 | 0.2 | -0.12 | -0.0159487 | -0.06928203 | -1.894781e-18 | -5.052748e-18 | -1.263187e-17 | -6.315935e-18 | 0.1277298 | -0.1780053 | -0.1472305 | -0.1409043 | 13528924.5 | 8454703.9 | 3979912.9 | 4240026.8 | -313068.5 | 110750.5 | 0 | 0 | 0 | 0 | 0 | 0 | 0.03760492 | 0.0278046 | 0.01257255 | 0.01335918 | -0.004127493 | -0.001520783 | -30 -60 45 -30 90 -30 0 -30 -45 0 90 45 -30 -45 -30 -30 60 90 90 -30 30 30 -60 45 45 90 -30 30 30 -30 -60 30 -60 60 0 0 60 -30 -60 0 0 0 0 0 30 60 -30 60 45 0 30 -30 0 90 30 -30 60 0 30 45 -60 0 60 60 0 -30 -45 45 -45 -60 -60 0 0 0 45 45 0 0 0 -60 -60 -45 45 -45 -30 0 60 60 0 -60 45 30 0 60 -30 30 90 0 -30 30 0 45 60 -30 60 30 0 0 0 0 0 -60 -30 60 0 0 60 -60 30 -60 -30 30 30 -30 90 45 45 -60 30 30 -30 90 90 60 -30 -30 -45 -30 45 90 0 -45 -30 0 -30 90 -30 45 -60 -30
36 | 150 | 0.006666667 | -0.1933333 | -0.1341624 | 0.05773503 | -3.789561e-18 | 3.789561e-18 | -1.768462e-17 | 1.642143e-17 | -0.02052148 | -0.2176486 | -0.1448997 | 0.130396 | 10852083.5 | 10682942.8 | 4204213.9 | 4464327.8 | -674370.6 | -1027553.1 | 0 | 0 | 0 | 0 | 0 | 0 | 0.03155079 | 0.03312534 | 0.01293925 | 0.01372588 | -0.001573275 | -0.003985582 | -60 90 0 -60 -30 30 30 -45 60 -60 -60 -45 90 0 -45 -60 0 30 60 -60 0 -30 0 90 45 -60 45 60 -30 -60 30 60 45 -45 60 0 60 -45 45 45 -30 30 -45 90 -60 -45 90 0 90 0 -30 -45 -45 45 -45 -60 -60 -45 90 -45 30 45 0 60 -30 0 90 -60 45 -30 90 -60 0 0 0 0 0 0 -60 90 -30 45 -60 90 0 -30 60 0 45 30 -45 90 -45 -60 -60 -45 45 -45 -45 -30 0 90 0 90 -45 -60 90 -45 30 -30 45 45 -45 60 0 60 -45 45 60 30 -60 -30 60 45 -60 45 90 0 -30 0 -60 60 30 0 -60 -45 0 90 -45 -60 -60 60 -45 30 30 -30 -60 0 90 -60
37 | 150 | -0.04 | -0.32 | 0.1180854 | -1.776357e-17 | -2.021099e-17 | 1.263187e-17 | 2.526374e-18 | -5.052748e-18 | 0.03453156 | -0.3600284 | 0.05652136 | -0.08140177 | 9872662.1 | 10887506.2 | 4591642.9 | 4851756.8 | 748989.3 | 748989.3 | 0 | 0 | 0 | 0 | 0 | 0 | 0.03234581 | 0.02969631 | 0.01425625 | 0.01504288 | 0.0003312173 | 0.001837139 | -30 -30 -45 -45 -30 30 45 -30 0 60 -60 60 45 -45 0 90 30 45 -60 45 30 45 90 0 60 45 60 60 -30 -60 60 30 30 90 30 90 0 30 90 90 -60 -45 90 60 60 -45 -45 30 -45 30 -45 60 0 30 45 -45 60 -30 60 60 90 -45 90 -45 30 60 -45 0 -60 -45 45 90 30 30 30 30 30 30 90 45 -45 -60 0 -45 60 30 -45 90 -45 90 60 60 -30 60 -45 45 30 0 60 -45 30 -45 30 -45 -45 60 60 90 -45 -60 90 90 30 0 90 30 90 30 30 60 -60 -30 60 60 45 60 0 90 45 30 45 -60 45 30 90 0 -45 45 60 -60 60 0 -30 45 30 -30 -45 -45 -30 -30
38 | 150 | 0.1133333 | -0.2066667 | 0.02488034 | -0.08082904 | 5.052748e-18 | 5.052748e-18 | -7.579123e-18 | -5.052748e-18 | 0.1001304 | -0.4029807 | 0.09185508 | -0.06534271 | 12164427.0 | 9289035.3 | 4244995.9 | 4505109.8 | -89417.36 | 405038.2 | 0 | 0 | 0 | 0 | 0 | 0 | 0.0344651 | 0.0267824 | 0.01465356 | 0.01544019 | 0.001157525 | 0.002366356 | -30 -60 -60 0 60 60 45 45 -45 30 45 60 60 30 45 -30 0 45 -45 0 45 60 -30 0 0 45 -60 -45 -45 -60 -60 -45 45 -30 45 45 0 -30 0 30 0 60 90 -30 -60 30 -30 -60 0 0 -30 60 -45 -45 -60 90 0 30 60 0 60 -45 -45 90 60 30 90 -30 60 60 90 0 0 0 0 0 0 0 0 90 60 60 -30 90 30 60 90 -45 -45 60 0 60 30 0 90 -60 -45 -45 60 -30 0 0 -60 -30 30 -60 -30 90 60 0 30 0 -30 0 45 45 -30 45 -45 -60 -60 -45 -45 -60 45 0 0 -30 60 45 0 -45 45 0 -30 45 30 60 60 45 30 -45 45 45 60 60 0 -60 -60 -30
39 | 150 | 0.12 | -0.2133333 | -0.05952135 | -0.1847521 | 5.052748e-18 | -1.01055e-17 | -1.515825e-17 | -1.768462e-17 | 0.1263431 | -0.1561553 | -0.1133979 | -0.2001809 | 12228606.3 | 9184074.0 | 4265386.9 | 4525500.8 | -942622.6 | 187561.4 | 0 | 0 | 0 | 0 | 0 | 0 | 0.03775384 | 0.02805991 | 0.01237044 | 0.01315707 | -0.00402683 | -0.0003235096 | -30 0 -45 90 60 30 -30 90 -45 60 -30 -30 -60 0 -45 -30 60 90 0 0 0 -30 0 60 60 45 30 0 -45 45 -60 -45 -45 60 45 -45 -30 0 90 30 60 30 -45 30 -45 0 45 0 45 30 90 0 -30 45 60 90 -30 -30 -30 -30 -30 -30 45 90 90 45 30 90 -30 -30 30 -30 60 -30 -60 -60 -30 60 -30 30 -30 -30 90 30 45 90 90 45 -30 -30 -30 -30 -30 -30 90 60 45 -30 0 90 30 45 0 45 0 -45 30 -45 30 60 30 90 0 -30 -45 45 60 -45 -45 -60 45 -45 0 30 45 60 60 0 -30 0 0 0 90 60 -30 -45 0 -60 -30 -30 60 -45 90 -30 30 60 90 -45 0 -30
40 | 150 | -0.03333333 | -0.3133333 | 0.1305897 | -0.03464102 | 0 | 3.789561e-18 | 9.473903e-19 | -2.526374e-18 | -0.1347188 | -0.2703917 | 0.1476199 | -0.100265 | 9977623.4 | 10823326.8 | 4571251.9 | 4831365.8 | 722346.5 | 934256 | 0 | 0 | 0 | 0 | 0 | 0 | 0.02668191 | 0.03701848 | 0.01342712 | 0.01421375 | 0.001904163 | 0.003759051 | 60 -30 60 -60 -60 -30 60 60 45 90 -60 60 0 -60 60 90 0 30 60 -45 -45 -45 0 30 -60 90 90 30 45 0 60 60 90 60 30 45 90 30 -30 45 45 45 45 45 45 0 30 60 60 -45 30 0 30 -30 0 -45 45 -45 -60 60 30 -45 -30 60 60 90 -60 -60 -60 -30 45 0 -45 0 -45 -45 0 -45 0 45 -30 -60 -60 -60 90 60 60 -30 -45 30 60 -60 -45 45 -45 0 -30 30 0 30 -45 60 60 30 0 45 45 45 45 45 45 -30 30 90 45 30 60 90 60 60 0 45 30 90 90 -60 30 0 -45 -45 -45 60 30 0 90 60 -60 0 60 -60 90 45 60 60 -30 -60 -60 60 -30 60
41 | 150 | -0.05333333 | -0.2533333 | -0.1057094 | 0.04618802 | 7.894919e-18 | -1.01055e-17 | -7.579123e-18 | 0 | 0.07947852 | -0.1716504 | -0.1987526 | 0.01744881 | 9907431.4 | 11260556.9 | 4387732.9 | 4647846.8 | -529217.9 | -811763.9 | 0 | 0 | 0 | 0 | 0 | 0 | 0.03581262 | 0.02971447 | 0.01251377 | 0.0133004 | -0.003651022 | -0.003973822 | 0 0 0 -60 -30 0 90 -30 -30 60 30 -45 45 -60 -45 90 45 -45 90 -30 45 -30 -60 0 -30 45 30 -60 45 90 -45 90 -60 -45 -60 30 -60 45 -60 -45 -30 0 -60 -60 -60 0 -45 60 90 -60 30 60 60 45 -30 30 -30 30 90 -45 45 60 30 30 -60 30 90 60 60 -45 -30 -30 90 90 90 90 90 90 -30 -30 -45 60 60 90 30 -60 30 30 60 45 -45 90 30 -30 30 -30 45 60 60 30 -60 90 60 -45 0 -60 -60 -60 0 -30 -45 -60 45 -60 30 -60 -45 -60 90 -45 90 45 -60 30 45 -30 0 -60 -30 45 -30 90 -45 45 90 -45 -60 45 -45 30 60 -30 -30 90 0 -30 -60 0 0 0
42 | 150 | -0.05333333 | -0.24 | 0.1457094 | -0.04618802 | 1.421085e-18 | 2.210577e-17 | -1.136868e-17 | -1.01055e-17 | -0.005755259 | -0.2571804 | 0.05284407 | -0.08277715 | 9948213.4 | 11301338.9 | 4346950.9 | 4607064.8 | 782928.9 | 1065474.9 | 0 | 0 | 0 | 0 | 0 | 0 | 0.03175161 | 0.03219319 | 0.01330491 | 0.01409155 | 0.0002479583 | 0.001779324 | 0 30 -30 60 45 -45 60 0 -30 -45 60 45 -30 30 30 60 -30 -60 90 90 0 30 -45 90 90 -45 -60 45 -60 30 90 45 60 -45 90 -60 -30 90 90 60 60 -45 45 -30 60 -30 -60 0 -60 0 30 30 45 0 90 60 -30 45 -60 45 90 90 30 45 30 45 45 0 60 0 -45 30 60 60 60 60 60 60 30 -45 0 60 0 45 45 30 45 30 90 90 45 -60 45 -30 60 90 0 45 30 30 0 -60 0 -60 -30 60 -30 45 -45 60 60 90 90 -30 -60 90 -45 60 45 90 30 -60 45 -60 -45 90 90 -45 30 0 90 90 -60 -30 60 30 30 -30 45 60 -45 -30 0 60 -45 45 60 -30 30 0
43 | 150 | -0.006666667 | -0.3133333 | -0.007974349 | -0.03464102 | 5.052748e-18 | -2.021099e-17 | -1.01055e-17 | 1.01055e-17 | 0.0626477 | -0.3826335 | 0.001624506 | -0.1278053 | 10315904.8 | 10485045.5 | 4571251.9 | 4831365.8 | -156534.3 | 55375.25 | 0 | 0 | 0 | 0 | 0 | 0 | 0.03321535 | 0.02840858 | 0.01446534 | 0.01525198 | -0.00115103 | 0.001213352 | 0 30 45 -30 45 -60 60 -30 45 -30 -60 -30 60 -30 45 0 30 -45 -30 -45 90 60 -30 45 90 45 -45 -30 -60 0 -60 -60 0 0 -60 30 90 60 45 60 60 60 60 60 -30 45 -45 90 -60 60 45 30 60 -60 -45 -60 -60 45 0 90 90 -45 45 30 30 0 -45 -60 -45 0 0 30 90 -45 -30 -30 -45 90 30 0 0 -45 -60 -45 0 30 30 45 -45 90 90 0 45 -60 -60 -45 -60 60 30 45 60 -60 90 -45 45 -30 60 60 60 60 60 45 60 90 30 -60 0 0 -60 -60 0 -60 -30 -45 45 90 45 -30 60 90 -45 -30 -45 30 0 45 -30 60 -30 -60 -30 45 -30 60 -60 45 -30 45 30 0
44 | 150 | -0.006666667 | -0.3666667 | -0.07464102 | -0.01154701 | -5.052748e-18 | 2.021099e-17 | 3.789561e-18 | 7.579123e-18 | 0.01320415 | -0.2582767 | -0.04160858 | 0.05287399 | 10152776.8 | 10321917.4 | 4734380.0 | 4994493.9 | -508749.5 | -438113 | 0 | 0 | 0 | 0 | 0 | 0 | 0.03246881 | 0.0314557 | 0.01331505 | 0.01410169 | -0.0003090443 | -0.001287206 | 30 30 -30 30 -30 60 90 -60 30 90 -45 -45 0 90 -30 -30 30 60 -60 30 -45 90 -45 45 90 0 45 -30 90 0 90 45 30 -60 -45 -45 -45 60 -30 45 30 -60 -45 -45 0 -60 45 -30 90 45 0 60 60 -30 -45 45 -45 45 -60 90 -30 -30 30 -45 -30 -60 90 60 30 -30 -45 -45 45 45 45 45 45 45 -45 -45 -30 30 60 90 -60 -30 -45 30 -30 -30 90 -60 45 -45 45 -45 -30 60 60 0 45 90 -30 45 -60 0 -45 -45 -60 30 45 -30 60 -45 -45 -45 -60 30 45 90 0 90 -30 45 0 90 45 -45 90 -45 30 -60 60 30 -30 -30 90 0 -45 -45 90 30 -60 90 60 -30 30 -30 30 30
45 | 150 | 0.16 | -0.2533333 | 0.05237604 | -4.440892e-18 | -1.263187e-18 | 0 | 1.01055e-17 | 3.789561e-18 | 0.1793493 | -0.2928877 | 0.08479905 | -0.00269738 | 12613682.4 | 8554305.9 | 4387732.9 | 4647846.8 | 332209.5 | 332209.5 | 0 | 0 | 0 | 0 | 0 | 0 | 0.03852257 | 0.02476164 | 0.0136352 | 0.01442184 | 0.001601643 | 0.001651544 | 30 90 30 -45 -60 60 60 30 -30 30 0 60 -30 60 -30 0 -45 0 0 0 45 30 30 30 -45 30 60 -45 -30 0 -60 0 -45 -45 45 60 -30 45 -45 -60 45 -30 -30 -30 -45 -45 45 90 30 60 30 -30 30 90 90 0 -60 30 60 45 45 60 30 30 90 -30 0 0 -60 60 -60 -45 0 0 0 0 0 0 -45 -60 60 -60 0 0 -30 90 30 30 60 45 45 60 30 -60 0 90 90 30 -30 30 60 30 90 45 -45 -45 -30 -30 -30 45 -60 -45 45 -30 60 45 -45 -45 0 -60 0 -30 -45 60 30 -45 30 30 30 45 0 0 0 -45 0 -30 60 -30 60 0 30 -30 30 60 60 -60 -45 30 90 30
46 | 150 | 0.01333333 | -0.1066667 | 0.04618802 | -0.1616581 | 2.526374e-18 | 5.052748e-18 | 1.01055e-17 | -8.84231e-18 | 0.0449517 | -0.03110163 | 0.01437299 | -0.08613553 | 11201736.9 | 10863455.5 | 3939130.9 | 4199244.8 | -201495.3 | 787415.8 | 0 | 0 | 0 | 0 | 0 | 0 | 0.03578812 | 0.03233911 | 0.0112137 | 0.01200033 | -0.0005210489 | 0.001072447 | 90 -60 -45 0 0 0 0 -45 60 0 60 -45 60 45 60 30 30 -60 60 60 30 -30 0 -30 30 -30 90 90 0 90 60 -60 45 -60 -45 90 -45 0 90 -30 90 90 0 -30 60 90 90 0 -45 45 45 -30 60 -30 0 -30 60 -30 60 60 0 -30 0 90 30 90 60 -30 -45 -45 30 45 45 45 45 45 45 45 45 30 -45 -45 -30 60 90 30 90 0 -30 0 60 60 -30 60 -30 0 -30 60 -30 45 45 -45 0 90 90 60 -30 0 90 90 -30 90 0 -45 90 -45 -60 45 -60 60 90 0 90 90 -30 30 -30 0 -30 30 60 60 -60 30 30 60 45 60 -45 60 0 60 -45 0 0 0 0 -45 -60 90
47 | 150 | 0.1866667 | -0.1066667 | 0.1385641 | -0.04618802 | -1.01055e-17 | -2.021099e-17 | -1.263187e-17 | -3.473764e-18 | 0.005515852 | -0.1082714 | 0.1557468 | -0.08394724 | 13400565.8 | 8664626.6 | 3939130.9 | 4199244.8 | 737607.8 | 1020153.8 | 0 | 0 | 0 | 0 | 0 | 0 | 0.0335614 | 0.03313819 | 0.01192751 | 0.01271415 | 0.002210988 | 0.003764001 | 0 45 -45 90 -60 60 60 0 -45 30 45 45 90 30 60 90 -30 30 0 60 0 -45 90 60 90 45 -45 0 45 90 90 -30 0 90 60 0 -30 -30 -45 -30 30 45 0 0 60 30 45 60 0 60 -45 -45 30 30 -30 0 0 -30 -30 30 30 -30 -45 0 30 90 -30 45 0 30 0 0 30 30 30 30 30 30 0 0 30 0 45 -30 90 30 0 -45 -30 30 30 -30 -30 0 0 -30 30 30 -45 -45 60 0 60 45 30 60 0 0 45 30 -30 -45 -30 -30 0 60 90 0 -30 90 90 45 0 -45 45 90 60 90 -45 0 60 0 30 -30 90 60 30 90 45 45 30 -45 0 60 60 -60 90 -45 45 0
48 | 150 | 0.1133333 | -0.22 | 0.0125043 | -0.1501111 | 2.526374e-18 | 1.515825e-17 | -2.526374e-18 | -1.263187e-18 | 0.1584628 | -0.2273742 | -0.03308582 | -0.181096 | 12123645.0 | 9248253.3 | 4285777.9 | 4545891.8 | -379825.3 | 538449.2 | 0 | 0 | 0 | 0 | 0 | 0 | 0.03832729 | 0.02616892 | 0.01302921 | 0.01381584 | -0.00230977 | 0.001040483 | 45 0 45 45 -30 0 -60 60 -60 -30 60 0 -30 -30 90 -45 -45 90 0 -30 45 60 -30 45 90 0 45 0 0 -30 -60 -30 -30 30 -30 -45 30 60 0 45 0 45 -45 90 -30 -45 -30 30 30 -45 45 45 45 45 45 -60 90 0 90 90 0 60 -30 -30 -30 0 60 0 45 30 -60 60 60 90 -45 -45 90 60 60 -60 30 45 0 60 0 -30 -30 -30 60 0 90 90 0 90 -60 45 45 45 45 45 -45 30 30 -30 -45 -30 90 -45 45 0 45 0 60 30 -45 -30 30 -30 -30 -60 -30 0 0 45 0 90 45 -30 60 45 -30 0 90 -45 -45 90 -30 -30 0 60 -30 -60 60 -60 0 -30 45 45 0 45
49 | 150 | -0.07333333 | -0.2733333 | 0.120829 | -0.08082904 | 0 | 1.01055e-17 | 5.052748e-18 | 6.315935e-18 | 0.0382163 | -0.2166388 | -0.08995863 | -0.1037958 | 9592547.4 | 11453094.9 | 4448905.9 | 4709019.8 | 519163.7 | 1013619.3 | 0 | 0 | 0 | 0 | 0 | 0 | 0.03381351 | 0.03088129 | 0.01292991 | 0.01371654 | -0.002685667 | -0.0007654594 | 0 30 -30 -30 -45 30 30 -45 90 -30 0 90 -30 -45 60 90 60 -60 -30 -30 90 45 -30 90 0 -60 60 -30 -60 90 -45 45 30 60 30 90 30 45 -45 60 45 45 -45 60 -60 -30 0 -30 30 60 -45 60 30 60 60 90 30 0 60 -60 -30 90 90 90 30 60 30 -60 60 45 90 45 45 45 45 45 45 45 45 90 45 60 -60 30 60 30 90 90 90 -30 -60 60 0 30 90 60 60 30 60 -45 60 30 -30 0 -30 -60 60 -45 45 45 60 -45 45 30 90 30 60 30 45 -45 90 -60 -30 60 -60 0 90 -30 45 90 -30 -30 -60 60 90 60 -45 -30 90 0 -30 90 -45 30 30 -45 -30 -30 30 0