## Constraints
symmetry | TRUE
balance | FALSE
in-plane orthotropy | FALSE
out-of-plane orthotropy | FALSE
damage tolerance | FALSE
n_plies_dam_tol | 0
10% rule | FALSE
percent_0 | 0
percent_45 | 0
percent_90 | 0
percent_-45 | 0
percent_+-45 | 0
diso | FALSE
delta_angle | 180
contig | FALSE
n_contig | 10000000000
fibre orientations | -60 -45 -30 0 30 45 60 90
No diso ! | TRUE
delta_angle (no) | 45
No contig ! | TRUE
n_contig (no) | 4

## Materials
E11 | 141342268922.6
E22 | 9032115721.4
G12 | 4274741791.8
nu12 | 0.32
nu21 | 0.02044878
areal density | 300.5
volumic density | 1577427.8
ply thickness | 0.0001905
Q11 | 142273249546.4
Q12 | 2909314449.3
Q22 | 9091607653.9
Q66 | 4274741791.8
U1 | 59626520958.3
U2 | 66590820946.2
U3 | 16055907641.8
U4 | 18965222091.1
U5 | 20330649433.6

## stacks
| ply_count | lampam[1] | lampam[2] | lampam[3] | lampam[4] | lampam[5] | lampam[6] | lampam[7] | lampam[8] | lampam[9] | lampam[10] | lampam[11] | lampam[12] | A11 | A22 | A12 | A66 | A16 | A26 | B11 | B22 | B12 | B66 | B16 | B26 | D11 | D22 | D12 | D66 | D16 | D26 | ss
0 | 50 | -0.1 | -0.38 | -0.02392305 | -0.103923 | 1.705303e-17 | -5.684342e-18 | 0 | -2.842171e-18 | -0.281056 | -0.291488 | 0.1369707 | 0.1518108 | 8928009.9 | 11465120.2 | 4775162.0 | 5035275.9 | -469602.8 | 166125.7 | 0 | 0 | 0 | 0 | 0 | 0 | 0.02087277 | 0.04243734 | 0.01362226 | 0.01440889 | 0.004031576 | 0.001223097 | -60 90 45 60 30 -60 45 90 30 -45 90 60 -30 -60 -30 30 45 90 -30 45 60 -45 -30 -30 -30 -30 -30 -30 -45 60 45 -30 90 45 30 -30 -60 -30 60 90 -45 30 90 45 -60 30 60 45 90 -60
1 | 50 | 0.02 | -0.18 | -0.04535898 | -0.103923 | 1.136868e-17 | 1.136868e-17 | 1.136868e-17 | 0 | 0.074528 | -0.162336 | 0.08773586 | 0.01912184 | 11062006.2 | 10554584.1 | 4163431.9 | 4423545.8 | -605566.1 | 30162.41 | 0 | 0 | 0 | 0 | 0 | 0 | 0.03570886 | 0.02999055 | 0.01242761 | 0.01321424 | 0.001859802 | 0.001506051 | -45 0 30 60 0 45 -45 45 90 -45 90 30 90 -45 90 60 0 0 60 -60 45 -45 -30 -30 -30 -30 -30 -30 -45 45 -60 60 0 0 60 90 -45 90 30 90 -45 90 45 -45 45 0 60 30 0 -45
2 | 50 | 0.14 | -0.3 | 0.01607695 | -0.1732051 | 1.136868e-17 | -1.705303e-17 | -9.947598e-18 | 5.684342e-18 | 0.053216 | -0.351072 | 0.09925035 | -0.06811809 | 12217234.3 | 8665279.9 | 4530469.9 | 4790583.8 | -427801.3 | 631746.3 | 0 | 0 | 0 | 0 | 0 | 0 | 0.03314546 | 0.02906236 | 0.0141734 | 0.01496004 | 0.001273707 | 0.002533882 | 0 -30 -60 45 -60 30 60 60 60 45 -45 60 45 -30 0 0 -60 90 45 0 30 -30 -30 -30 -30 -30 -30 -30 -30 30 0 45 90 -60 0 0 -30 45 60 -45 45 60 60 60 30 -60 45 -60 -30 0
3 | 50 | 0.18 | 0.02 | -0.04535898 | -0.1732051 | 0 | 2.273737e-17 | -1.421085e-18 | -1.421085e-17 | 0.1848 | -0.212512 | 0.1094755 | -0.1396172 | 13703424.5 | 9136626.0 | 3551701.8 | 3811815.7 | -817475.7 | 242071.9 | 0 | 0 | 0 | 0 | 0 | 0 | 0.03947515 | 0.02529601 | 0.01289173 | 0.01367837 | 0.0008084809 | 0.003391379 | -30 45 30 0 60 -30 -45 30 0 90 90 30 60 60 -45 -30 90 0 -30 -45 90 -30 0 0 0 0 0 0 -30 90 -45 -30 0 90 -30 -45 60 60 30 90 90 0 30 -45 -30 60 0 30 45 -30
4 | 50 | -0.14 | -0.38 | -0.183923 | -0.03464102 | 1.705303e-17 | 5.684342e-18 | 1.136868e-17 | 0 | 0.145696 | -0.371936 | -0.05714989 | -0.1862855 | 8420587.9 | 11972542.3 | 4775162.0 | 5035275.9 | -1272537.4 | -1060627.9 | 0 | 0 | 0 | 0 | 0 | 0 | 0.03650032 | 0.02532151 | 0.01436639 | 0.01515303 | -0.002819363 | 0.0006268941 | 60 0 -30 -60 30 -30 -30 45 30 -30 45 -45 90 60 -45 -45 60 -45 90 60 -60 90 -60 -60 -60 -60 -60 -60 90 -60 60 90 -45 60 -45 -45 60 90 -45 45 -30 30 45 -30 -30 30 -60 -30 0 60
5 | 50 | 0.12 | -0.2 | -0.2878461 | -0.2078461 | 1.350031e-17 | 5.684342e-18 | 5.684342e-18 | 0 | 0.192576 | -0.137024 | -0.04274092 | -0.2098414 | 12269388.3 | 9224856.0 | 4224604.9 | 4484718.8 | -2461471.8 | -1190014.7 | 0 | 0 | 0 | 0 | 0 | 0 | 0.04047172 | 0.02569595 | 0.01219347 | 0.01298011 | -0.002760864 | 0.001121174 | 0 45 60 -30 -45 30 0 90 -30 -30 -45 60 90 0 0 -60 -30 -45 90 -45 45 -60 -30 -30 -30 -30 -30 -30 -60 45 -45 90 -45 -30 -60 0 0 90 60 -45 -30 -30 90 0 30 -45 -30 60 45 0
6 | 50 | -0.04 | -0.12 | -0.2878461 | 0.3464102 | 2.842171e-18 | 1.136868e-17 | -3.552714e-18 | 7.105427e-19 | 0.0416 | 0.024576 | -0.01595867 | 0.2516323 | 10484392.1 | 11499236.2 | 3979912.9 | 4240026.8 | -766195.6 | -2885290.8 | 0 | 0 | 0 | 0 | 0 | 0 | 0.03617455 | 0.0329827 | 0.01069868 | 0.01148532 | 0.002021467 | -0.002633697 | 90 0 30 30 90 0 30 -30 -45 -45 -60 -60 60 60 -60 -60 -60 -60 -60 0 -60 -60 0 0 -60 -60 0 0 -60 -60 0 -60 -60 -60 -60 -60 60 60 -60 -60 -45 -45 -30 30 0 90 30 30 0 90
7 | 50 | -0.02 | -0.54 | -0.183923 | -0.103923 | -5.684342e-18 | 2.842171e-17 | -2.842171e-18 | -5.684342e-18 | 0.082528 | -0.65712 | -0.2835439 | -0.1225461 | 9453470.0 | 9960892.1 | 5264546.0 | 5524659.9 | -1484446.9 | -848718.4 | 0 | 0 | 0 | 0 | 0 | 0 | 0.03143905 | 0.02510692 | 0.01700433 | 0.01779096 | -0.00657241 | -0.004305324 | -30 45 45 -60 -45 -30 -45 60 -45 -45 -30 30 0 -60 0 -45 60 -60 -30 -60 -60 45 60 60 60 60 60 60 45 -60 -60 -30 -60 60 -45 0 -60 0 30 -30 -45 -45 60 -45 -30 -45 -60 45 45 -30
8 | 50 | 0.18 | 0.02 | 0.125359 | 0.03464102 | 2.842171e-18 | 2.273737e-17 | 0 | 5.684342e-18 | 0.027936 | -0.04336 | 0.2209784 | 0.04328741 | 13703424.5 | 9136626.0 | 3551701.8 | 3811815.7 | 901078.7 | 689169.2 | 0 | 0 | 0 | 0 | 0 | 0 | 0.03502194 | 0.0328785 | 0.01132709 | 0.01211372 | 0.004639157 | 0.003838345 | 30 45 90 0 -30 45 60 90 90 0 30 -60 -60 -30 -30 0 30 -60 45 0 45 60 0 0 0 0 0 0 60 45 0 45 -60 30 0 -30 -30 -60 -60 30 0 90 90 60 45 -30 0 90 45 30
9 | 50 | 0.4 | -3.552714e-17 | 0.149282 | 0.06928203 | 0 | 0 | 5.684342e-18 | 5.684342e-18 | 0.223168 | -0.182976 | -0.126633 | 0.09023292 | 16433072.8 | 6284631.7 | 3612874.8 | 3872988.7 | 1158772.0 | 734952.9 | 0 | 0 | 0 | 0 | 0 | 0 | 0.04122029 | 0.02409728 | 0.01261853 | 0.01340516 | -0.001594393 | -0.00326369 | 0 -60 -30 -30 -60 -60 60 30 30 0 45 30 60 0 0 -30 0 60 45 30 0 30 0 0 0 0 0 0 30 0 30 45 60 0 -30 0 0 60 30 45 0 30 30 60 -60 -60 -30 -30 -60 0
10 | 50 | 0.24 | -0.24 | 0.09856406 | 0.06928203 | 8.526513e-18 | 0 | 1.136868e-17 | -5.684342e-18 | 0.34848 | 0.024768 | 0.04575054 | 0.04899625 | 13669308.5 | 7580243.8 | 4346950.9 | 4607064.8 | 837079.3 | 413260.2 | 0 | 0 | 0 | 0 | 0 | 0 | 0.04794931 | 0.02121149 | 0.01069691 | 0.01148354 | 0.001330787 | 0.0004243632 | 0 30 -30 -45 0 45 90 90 -30 0 0 30 30 30 30 30 60 -30 -45 -30 -60 60 -45 45 30 30 45 -45 60 -60 -30 -45 -30 60 30 30 30 30 30 0 0 -30 90 90 45 0 -45 -30 30 0
11 | 50 | -0.02 | -0.14 | -0.09320508 | -0.1732051 | 3.197442e-18 | 0 | 5.684342e-18 | 2.842171e-18 | 0.081376 | -0.3128 | -0.2893734 | -0.1771957 | 10676930.2 | 11184352.2 | 4041085.9 | 4301199.8 | -1120952.7 | -61405.13 | 0 | 0 | 0 | 0 | 0 | 0 | 0.03457979 | 0.02833605 | 0.01381939 | 0.01460602 | -0.007189735 | -0.003911638 | 90 -45 -60 -30 -30 0 -30 45 -30 30 -30 45 45 60 45 -60 0 -45 60 90 -30 0 90 90 90 90 90 90 0 -30 90 60 -45 0 -60 45 60 45 45 -30 30 -30 45 -30 0 -30 -30 -60 -45 90
12 | 50 | -0.04 | -1.421085e-16 | -0.05071797 | -0.06928203 | 9.947598e-18 | 1.136868e-17 | 1.421085e-18 | 0 | -0.04096 | 0.013248 | -0.2011221 | -0.04101496 | 10851430.2 | 11866274.3 | 3612874.8 | 3872988.7 | -533602.2 | -109783.2 | 0 | 0 | 0 | 0 | 0 | 0 | 0.03290247 | 0.03604521 | 0.01080347 | 0.0115901 | -0.004237258 | -0.003478487 | -60 -30 0 0 -45 90 90 45 60 -60 0 90 60 60 -45 -45 -60 60 -45 30 60 90 0 0 0 0 0 0 90 60 30 -45 60 -60 -45 -45 60 60 90 0 -60 60 45 90 90 -45 0 0 -30 -60
13 | 50 | -0.22 | -0.1 | -0.09320508 | -0.03464102 | 8.526513e-18 | 0 | 2.273737e-17 | -7.105427e-18 | -0.18256 | -0.140128 | -0.1041538 | -0.05293147 | 8262165.9 | 13843808.5 | 3918739.8 | 4178853.8 | -697133.7 | -485224.2 | 0 | 0 | 0 | 0 | 0 | 0 | 0.02605149 | 0.04005876 | 0.01222219 | 0.01300882 | -0.002487463 | -0.001508238 | -60 0 60 90 -30 60 -60 -60 60 90 45 -30 30 -30 -60 -60 0 45 -45 -30 90 45 90 90 90 90 90 90 45 90 -30 -45 45 0 -60 -60 -30 30 -30 45 90 60 -60 -60 60 -30 90 60 0 -60
14 | 50 | -0.04 | -0.04 | 1.776357e-17 | -3.552714e-17 | 2.842171e-18 | 8.526513e-18 | 2.273737e-17 | 5.684342e-18 | -0.2416 | -0.010048 | -0.06007285 | 0.09843591 | 10729084.2 | 11743928.3 | 3735220.8 | 3995334.7 | 0 | 0 | 0 | 0 | 0 | 0 | 0 | 0 | 0.02498974 | 0.04352697 | 0.01101895 | 0.01180559 | -0.0002417764 | -0.002062827 | -60 -60 60 90 90 60 0 -45 0 30 0 90 45 -60 45 -30 -60 -60 60 60 -45 60 0 0 0 0 0 0 60 -45 60 60 -60 -60 -30 45 -60 45 90 0 30 0 -45 0 60 90 90 60 -60 -60
15 | 50 | 0.24 | -0.08 | -0.06928203 | 0.06928203 | 0 | -1.136868e-17 | -4.263256e-18 | 1.705303e-17 | 0.02592 | -0.175424 | 0.1002104 | 0.09156313 | 14158692.5 | 8069627.9 | 3857566.8 | 4117680.7 | -227530.9 | -651349.9 | 0 | 0 | 0 | 0 | 0 | 0 | 0.03372302 | 0.03173426 | 0.01254867 | 0.0133353 | 0.002769162 | 0.001075257 | 60 -60 60 0 -60 30 45 0 -60 0 90 30 -45 -30 45 0 45 0 -45 -30 -45 -60 0 0 0 0 0 0 -60 -45 -30 -45 0 45 0 45 -30 -45 30 90 0 -60 0 45 30 -60 0 60 -60 60
16 | 50 | 0.14 | -0.22 | -0.03464102 | 0.2424871 | 1.136868e-17 | 5.684342e-18 | 2.842171e-17 | 1.705303e-17 | 0.230624 | 0.031136 | 0.1240735 | 0.2112271 | 12461926.3 | 8909972.0 | 4285777.9 | 4545891.8 | 521963.1 | -961403.5 | 0 | 0 | 0 | 0 | 0 | 0 | 0.04348685 | 0.02579176 | 0.010638 | 0.01142464 | 0.004333783 | 0.0004261105 | -60 0 0 30 90 60 30 0 -45 45 0 30 45 30 -30 90 -60 -45 -30 -30 30 30 -60 -60 -60 -60 -60 -60 30 30 -30 -30 -45 -60 90 -30 30 45 30 0 45 -45 0 30 60 90 30 0 0 -60
17 | 50 | -0.12 | -0.48 | 0.02143594 | 0.2078461 | 9.947598e-18 | -2.557954e-17 | 3.410605e-17 | 1.136868e-17 | -0.014784 | -0.553344 | 0.004422268 | 0.2544036 | 8368433.9 | 11412966.2 | 5081027.0 | 5341140.9 | 771691.9 | -499765.2 | 0 | 0 | 0 | 0 | 0 | 0 | 0.02866574 | 0.02980007 | 0.01604441 | 0.01683104 | 0.002438043 | -0.002268389 | 30 -45 -60 -30 45 -60 -60 45 30 0 45 60 90 45 45 -60 -60 60 60 45 -45 0 -60 -60 -60 -60 -60 -60 0 -45 45 60 60 -60 -60 45 45 90 60 45 0 30 45 -60 -60 45 -30 -60 -45 30
18 | 50 | -0.08 | -0.16 | -0.2585641 | 0.2078461 | 0 | 1.421085e-17 | -2.842171e-18 | 1.136868e-17 | -0.00992 | -0.173248 | -0.2353993 | 0.3285631 | 9854624.1 | 11884312.3 | 4102258.9 | 4362372.8 | -1004285.3 | -2275742.4 | 0 | 0 | 0 | 0 | 0 | 0 | 0.0323682 | 0.03312933 | 0.01252854 | 0.01331518 | -0.001476182 | -0.007554555 | -60 -60 30 -45 0 90 0 -45 30 90 45 -45 -60 45 0 -30 90 -45 -45 60 0 90 -60 -60 -60 -60 -60 -60 90 0 60 -45 -45 90 -30 0 45 -60 -45 45 90 30 -45 0 90 0 -45 30 -60 -60
19 | 50 | -0.14 | -0.02 | -0.3332051 | 0.103923 | 2.842171e-18 | 0 | -8.881784e-18 | -1.776357e-18 | -0.342176 | 0.171424 | -0.3472312 | -0.02277993 | 9521702.0 | 13073656.4 | 3674047.8 | 3934161.7 | -1795580.8 | -2431309.4 | 0 | 0 | 0 | 0 | 0 | 0 | 0.0228099 | 0.04906402 | 0.00934035 | 0.01012698 | -0.006871212 | -0.006449786 | -30 -45 90 90 90 90 90 -60 60 0 -60 -45 0 -60 -45 0 -45 -60 0 45 -60 -60 0 60 -45 -45 60 0 -60 -60 45 0 -60 -45 0 -45 -60 0 -45 -60 0 60 -60 90 90 90 90 90 -45 -30
20 | 50 | 0.16 | -0.12 | 3.552714e-17 | -0.2078461 | 5.684342e-18 | 0 | 0 | 2.842171e-18 | -0.056384 | 0.006144 | 0.07255753 | -0.1449934 | 13021502.4 | 8962126.0 | 3979912.9 | 4240026.8 | -635728.5 | 635728.5 | 0 | 0 | 0 | 0 | 0 | 0 | 0.03224504 | 0.03657122 | 0.01086918 | 0.01165581 | 5.060044e-05 | 0.002732959 | 90 90 45 60 45 -45 0 -30 -45 0 -60 60 0 0 0 0 0 60 -30 -45 60 -30 45 -45 45 45 -45 45 -30 60 -45 -30 60 0 0 0 0 0 60 -60 0 -45 -30 0 -45 45 60 45 90 90
21 | 50 | 0.08 | -0.32 | 0.05856406 | -0.1385641 | 1.421085e-18 | 1.136868e-17 | 0 | 1.705303e-17 | 0.171968 | -0.367808 | 0.3215319 | -0.09566463 | 11394928.2 | 9365240.0 | 4591642.9 | 4851756.8 | -52360.31 | 795277.8 | 0 | 0 | 0 | 0 | 0 | 0 | 0.03754639 | 0.02435181 | 0.01432821 | 0.01511484 | 0.005282651 | 0.007052434 | -30 60 45 60 30 0 30 0 45 30 30 -45 -45 -45 90 -30 90 60 -45 60 90 30 -30 -30 -30 -30 -30 -30 30 90 60 -45 60 90 -30 90 -45 -45 -45 30 30 45 0 30 0 30 60 45 60 -30
22 | 50 | -0.16 | -0.32 | 0.149282 | -0.2078461 | 2.842171e-17 | 0 | -5.684342e-18 | 1.136868e-17 | -0.32896 | 0.01792 | 0.06357273 | -0.1240426 | 8350395.9 | 12409772.3 | 4591642.9 | 4851756.8 | 311133.9 | 1582591.0 | 0 | 0 | 0 | 0 | 0 | 0 | 0.02189701 | 0.04713711 | 0.01076025 | 0.01154689 | 7.205057e-05 | 0.002366821 | 90 30 -30 90 90 60 90 -45 60 45 90 30 -45 -30 -60 -30 60 -30 60 60 -30 30 45 45 45 45 45 45 30 -30 60 60 -30 60 -30 -60 -30 -45 30 90 45 60 -45 90 60 90 90 -30 30 90
23 | 50 | -0.12 | -0.24 | -0.05856406 | -0.06928203 | 8.526513e-18 | 5.684342e-18 | 1.136868e-17 | 1.136868e-17 | -0.120768 | -0.326016 | -0.4252781 | -0.1185 | 9102510.0 | 12147042.3 | 4346950.9 | 4607064.8 | -583368.2 | -159549.2 | 0 | 0 | 0 | 0 | 0 | 0 | 0.02670259 | 0.03596875 | 0.01394164 | 0.01472827 | -0.009253693 | -0.007061459 | 90 -45 -30 -45 -30 -45 45 -60 -60 90 -30 60 0 45 90 90 30 -30 30 -30 90 90 45 45 45 45 45 45 90 90 -30 30 -30 30 90 90 45 0 60 -30 90 -60 -60 45 -45 -30 -45 -30 -45 90
24 | 50 | 0.14 | -0.1 | 0.194641 | -0.1732051 | 2.842171e-18 | -5.684342e-18 | -2.273737e-17 | 5.684342e-18 | -0.198304 | -0.329248 | 0.1809347 | -0.2190975 | 12828964.4 | 9277010.0 | 3918739.8 | 4178853.8 | 704790.5 | 1764338.1 | 0 | 0 | 0 | 0 | 0 | 0 | 0.02369814 | 0.03891341 | 0.01397153 | 0.01475817 | 0.001444006 | 0.00549728 | -60 90 45 60 -30 60 60 -60 -30 60 45 60 0 0 45 30 30 -30 45 -30 0 90 0 0 0 0 0 0 90 0 -30 45 -30 30 30 45 0 0 60 45 60 -30 -60 60 60 -30 60 45 90 -60
25 | 50 | -0.12 | -0.28 | 3.330669e-17 | -0.1385641 | 2.842171e-18 | 0 | 0 | 1.705303e-17 | -0.155328 | -0.267712 | -0.1962772 | -0.08934611 | 8980164.0 | 12024696.3 | 4469296.9 | 4729410.8 | -423819 | 423819 | 0 | 0 | 0 | 0 | 0 | 0 | 0.02591606 | 0.0378339 | 0.01340233 | 0.01418896 | -0.004591384 | -0.002938493 | -45 -60 90 60 60 0 -45 -60 60 -30 -30 30 -30 90 0 -60 30 45 -60 45 90 -30 60 60 60 60 60 60 -30 90 45 -60 45 30 -60 0 90 -30 30 -30 -30 60 -60 -45 0 60 60 90 -60 -45
26 | 50 | 0.42 | -0.06 | 0.2532051 | 0.103923 | 1.136868e-17 | -1.136868e-17 | 5.684342e-18 | 5.684342e-18 | 0.511008 | -0.012768 | 0.3101749 | 0.1232112 | 16503264.8 | 5847401.6 | 3796393.8 | 4056507.7 | 1923887.3 | 1288158.8 | 0 | 0 | 0 | 0 | 0 | 0 | 0.05383724 | 0.01462915 | 0.01104411 | 0.01183075 | 0.007089391 | 0.004810001 | 30 45 0 45 0 0 0 0 0 45 -45 30 -45 -45 60 -30 30 30 90 30 45 0 45 0 0 0 0 45 0 45 30 90 30 30 -30 60 -45 -45 30 -45 45 0 0 0 0 0 45 0 45 30
27 | 50 | 0.04 | -0.24 | -0.2078461 | 0.1385641 | 5.684342e-18 | 1.136868e-17 | 0 | -2.273737e-17 | 0.10528 | -0.431232 | -0.1865809 | 0.08735079 | 11132198.2 | 10117354.1 | 4346950.9 | 4607064.8 | -894502.1 | -1742140.2 | 0 | 0 | 0 | 0 | 0 | 0 | 0.03440134 | 0.02632352 | 0.01491488 | 0.01570151 | -0.002770957 | -0.004386935 | 30 -30 -60 -60 -30 30 45 -30 60 -60 90 -30 -30 30 -45 0 30 0 -60 60 90 0 -60 -60 -60 -60 -60 -60 0 90 60 -60 0 30 0 -45 30 -30 -30 90 -60 60 -30 45 30 -30 -60 -60 -30 30
28 | 50 | 0.12 | -0.64 | -0.2264102 | 0.06928203 | -5.684342e-18 | 3.410605e-17 | 1.421085e-17 | -6.750156e-18 | 0.174144 | -0.72064 | 0.271462 | 0.1770294 | 10923582.1 | 7879049.8 | 5570411.1 | 5830525.0 | -1224159.4 | -1647978.4 | 0 | 0 | 0 | 0 | 0 | 0 | 0.0343662 | 0.02100466 | 0.01759188 | 0.01837852 | 0.006844625 | 0.003569604 | 45 45 30 45 30 30 -30 -60 -45 -30 -30 45 -45 30 -60 -30 45 -60 -60 -30 -60 -60 -30 -30 -30 -30 -30 -30 -60 -60 -30 -60 -60 45 -30 -60 30 -45 45 -30 -30 -45 -60 -30 30 30 45 30 45 45
29 | 50 | -0.04 | -0.36 | 0.229282 | -0.2078461 | -5.684342e-18 | 0 | -2.700062e-17 | 0 | 0.00416 | -0.283968 | 0.1302859 | -0.2357806 | 9750316.0 | 10765160.2 | 4713989.0 | 4974102.9 | 818556 | 2090013.1 | 0 | 0 | 0 | 0 | 0 | 0 | 0.03188421 | 0.03156502 | 0.0135527 | 0.01433933 | 0.0003181557 | 0.004680065 | 90 -30 45 45 60 -45 -30 0 45 -30 30 0 90 60 90 45 45 -60 30 -30 45 -45 60 60 60 60 60 60 -45 45 -30 30 -60 45 45 90 60 90 0 30 -30 45 0 -30 -45 60 45 45 -30 90
30 | 50 | 0.02 | -0.22 | 0.07464102 | 0.03464102 | -4.263256e-18 | 1.136868e-17 | 0 | 3.552714e-19 | -0.16336 | 0.035552 | 0.1190582 | 0.272417 | 10939660.2 | 10432238.1 | 4285777.9 | 4545891.8 | 579386 | 367476.5 | 0 | 0 | 0 | 0 | 0 | 0 | 0.02841309 | 0.04094721 | 0.01059716 | 0.01138379 | 0.004803583 | -0.0002360937 | 30 -60 90 90 -60 0 45 90 0 30 60 45 90 45 -45 -45 0 30 60 30 -45 45 -30 -30 -30 -30 -30 -30 45 -45 30 60 30 0 -45 -45 45 90 45 60 30 0 90 45 0 -60 90 90 -60 30
31 | 50 | 1.065814e-16 | -0.4 | -0.09856406 | 0.3464102 | 5.684342e-18 | 1.136868e-17 | 5.684342e-18 | -1.136868e-17 | 0.156288 | -0.328192 | 0.0689933 | 0.2918713 | 10135392.1 | 10135392.1 | 4836335.0 | 5096448.9 | 434377.8 | -1684717.3 | 0 | 0 | 0 | 0 | 0 | 0 | 0.0373113 | 0.02531979 | 0.01396176 | 0.0147484 | 0.004023202 | -0.001376379 | 30 0 -60 45 30 -45 0 -60 60 -45 -60 60 45 0 45 -45 -60 0 30 -60 45 -60 -60 -60 -60 -60 -60 -60 -60 45 -60 30 0 -60 -45 45 0 45 60 -60 -45 60 -60 0 -45 30 45 -60 0 30
32 | 50 | 0.1 | -0.38 | 0.02392305 | 0.3117691 | 1.421085e-17 | 0 | -8.526513e-18 | 9.237056e-18 | 0.300448 | -0.384224 | 0.2408825 | 0.3071134 | 11465120.2 | 8928009.9 | 4775162.0 | 5035275.9 | 1105331.4 | -801854.3 | 0 | 0 | 0 | 0 | 0 | 0 | 0.04232349 | 0.01927102 | 0.01448006 | 0.01526669 | 0.007461325 | 0.001779768 | 45 -45 0 30 0 45 30 -60 30 30 -45 30 -45 60 30 0 -45 30 90 -60 60 -30 -60 -60 -60 -60 -60 -60 -30 60 -60 90 30 -45 0 30 60 -45 30 -45 30 30 -60 30 45 0 30 0 -45 45
33 | 50 | 7.105427e-17 | -0.08 | 0.2185641 | 0.1385641 | 1.563194e-17 | 0 | 0 | 0 | -0.152256 | -0.097856 | 0.1382438 | 0.3038433 | 11114160.2 | 11114160.2 | 3857566.8 | 4117680.7 | 1810121.9 | 962483.8 | 0 | 0 | 0 | 0 | 0 | 0 | 0.02760507 | 0.03928721 | 0.01183117 | 0.01261781 | 0.005462287 | -0.0001587723 | 30 -60 -60 30 60 45 90 90 -45 0 90 30 90 90 0 60 0 0 30 -45 -30 30 45 45 45 45 45 45 30 -30 -45 30 0 0 60 0 90 90 30 90 0 -45 90 90 45 60 30 -60 -60 30
34 | 50 | 0.04 | -0.12 | -0.09856406 | -0.2078461 | 0 | 1.136868e-17 | -2.842171e-18 | 0 | -0.02816 | 0.124032 | -0.1966162 | -0.1170589 | 11499236.2 | 10484392.1 | 3979912.9 | 4240026.8 | -1260898.3 | 10558.8 | 0 | 0 | 0 | 0 | 0 | 0 | 0.03441827 | 0.0365789 | 0.009778723 | 0.01056536 | -0.004854229 | -0.002688655 | -30 -60 0 90 0 90 -45 -30 90 60 0 60 45 -60 60 90 30 45 -45 0 45 -30 -30 -30 -30 -30 -30 -30 -30 45 0 -45 45 30 90 60 -60 45 60 0 60 90 -30 -45 90 0 90 0 -60 -30
35 | 50 | -0.12 | -0.24 | -0.3571281 | -0.06928203 | 1.421085e-17 | 1.705303e-17 | 0 | -5.684342e-18 | -0.142464 | -0.017472 | -0.2233901 | -0.03170346 | 9102510.0 | 12147042.3 | 4346950.9 | 4607064.8 | -2477093.1 | -2053274.1 | 0 | 0 | 0 | 0 | 0 | 0 | 0.02872427 | 0.0396551 | 0.01108763 | 0.01187426 | -0.004578266 | -0.003991756 | 0 90 -30 -60 90 60 -45 30 -60 60 90 -30 -30 -60 30 -30 -45 -60 -60 90 60 -60 -30 -30 -30 -30 -30 -30 -60 60 90 -60 -60 -45 -30 30 -60 -30 -30 90 60 -60 30 -45 60 90 -60 -30 90 0
36 | 50 | 1.065814e-16 | -0.6 | 0.269282 | -0.06928203 | 4.263256e-18 | -5.684342e-18 | -5.684342e-18 | -2.4869e-17 | -0.102336 | -0.5088 | 0.1177032 | -0.1860084 | 9523662.0 | 9523662.0 | 5448065.1 | 5708179.0 | 1496086.0 | 1919905.0 | 0 | 0 | 0 | 0 | 0 | 0 | 0.02571897 | 0.0335709 | 0.01563238 | 0.01641901 | 0.0005371876 | 0.003978318 | -60 45 60 60 60 0 -30 -45 60 -30 -60 -60 45 45 -45 30 -45 0 30 45 45 45 45 45 60 60 45 45 45 45 45 30 0 -45 30 -45 45 45 -60 -60 -30 60 -45 -30 0 60 60 60 45 -60
37 | 50 | -0.18 | -0.18 | 0.103923 | 0.3117691 | 2.273737e-17 | 0 | 5.684342e-18 | 2.842171e-18 | -0.266592 | -0.1464 | 0.08219875 | 0.2668744 | 8524895.9 | 13091694.4 | 4163431.9 | 4423545.8 | 1612753.4 | -294432.2 | 0 | 0 | 0 | 0 | 0 | 0 | 0.02276971 | 0.04322451 | 0.0122802 | 0.01306683 | 0.004045285 | -0.0008918547 | 60 -60 -60 90 30 30 -60 90 0 30 45 90 60 60 -30 -60 -45 90 90 30 -60 -60 30 30 30 30 30 30 -60 -60 30 90 90 -45 -60 -30 60 60 90 45 30 0 90 -60 30 30 90 -60 -60 60
38 | 50 | -0.04 | -0.16 | 0.02928203 | 0.2078461 | 5.684342e-18 | 0 | -5.684342e-18 | -5.684342e-18 | -0.04288 | -0.062656 | -0.1580654 | 0.1084125 | 10362046.1 | 11376890.2 | 4102258.9 | 4362372.8 | 821457.9 | -449999.2 | 0 | 0 | 0 | 0 | 0 | 0 | 0.03212671 | 0.03541676 | 0.01150557 | 0.01229221 | -0.002029161 | -0.004034778 | 30 -45 -30 90 0 90 90 45 -60 -45 0 -45 -60 45 0 -60 90 45 30 -45 90 60 30 30 30 30 30 30 60 90 -45 30 45 90 -60 0 45 -60 -45 0 -45 -60 45 90 90 0 90 -30 -45 30
39 | 50 | 0.02 | -0.06 | 0.1624871 | 0.1732051 | 2.273737e-17 | 2.842171e-18 | 3.410605e-17 | 1.136868e-17 | -0.284704 | 0.011616 | -0.1887175 | 0.05049275 | 11429044.2 | 10921622.2 | 3796393.8 | 4056507.7 | 1560393.1 | 500845.5 | 0 | 0 | 0 | 0 | 0 | 0 | 0.02353651 | 0.04538098 | 0.01081856 | 0.0116052 | -0.003152876 | -0.004086985 | 90 -45 90 -30 90 -60 60 90 -60 -45 30 -30 0 30 30 30 30 30 60 0 0 30 60 30 90 90 30 60 30 0 0 60 30 30 30 30 30 0 -30 30 -45 -60 90 60 -60 90 -30 90 -45 90
40 | 50 | 0.14 | -0.06 | -0.103923 | 0.03464102 | 0 | -2.842171e-18 | 5.684342e-18 | 3.552714e-18 | -0.100768 | -0.126816 | -0.08801706 | 0.0512687 | 12951310.4 | 9399356.0 | 3796393.8 | 4056507.7 | -553205.8 | -765115.3 | 0 | 0 | 0 | 0 | 0 | 0 | 0.02931245 | 0.03704407 | 0.01209905 | 0.01288568 | -0.001214089 | -0.002162553 | 90 45 45 -60 -45 -30 -45 90 90 -60 0 45 0 0 0 0 0 45 0 -45 -30 -60 60 -45 30 30 -45 60 -60 -30 -45 0 45 0 0 0 0 0 45 0 -60 90 90 -45 -30 -45 -60 45 45 90
41 | 50 | 0.02 | -0.7 | -0.154641 | -0.03464102 | 0 | 1.705303e-17 | -1.669775e-17 | 1.705303e-17 | 0.081056 | -0.531424 | -0.4392223 | -0.01867844 | 9471508.0 | 8964085.9 | 5753930.1 | 6014044.0 | -1086808.0 | -874898.5 | 0 | 0 | 0 | 0 | 0 | 0 | 0.03254525 | 0.02632607 | 0.01584165 | 0.01662828 | -0.008597824 | -0.008252276 | -60 0 -30 -30 45 -60 -45 45 -60 -45 -30 60 -45 -45 -45 -45 -45 45 -45 60 30 45 30 45 60 60 45 30 45 30 60 -45 45 -45 -45 -45 -45 -45 60 -30 -45 -60 45 -45 -60 45 -30 -30 0 -60
42 | 50 | -0.1 | -0.26 | 0.205359 | 0.1732051 | 1.136868e-17 | -5.684342e-18 | 1.136868e-17 | -2.131628e-18 | -0.09616 | 0.0376 | 0.2946926 | 0.08408067 | 9295048.0 | 11832158.3 | 4408123.9 | 4668237.8 | 1832319.8 | 772772.2 | 0 | 0 | 0 | 0 | 0 | 0 | 0.03101006 | 0.03838813 | 0.01057821 | 0.01136485 | 0.006430458 | 0.004874977 | 90 45 0 90 30 0 60 30 60 -60 -60 90 45 -30 -60 45 45 60 0 45 45 30 -60 -60 -60 -60 -60 -60 30 45 45 0 60 45 45 -60 -30 45 90 -60 -60 60 30 60 0 30 90 0 45 90
43 | 50 | -0.28 | -0.4 | 0.02928203 | 0.06928203 | 1.136868e-17 | 2.842171e-17 | 2.842171e-18 | 2.273737e-17 | -0.227008 | -0.61504 | -0.0410116 | 0.2003082 | 6583437.7 | 13687346.5 | 4836335.0 | 5096448.9 | 397638.9 | -26180.15 | 0 | 0 | 0 | 0 | 0 | 0 | 0.0199534 | 0.03737104 | 0.01661509 | 0.01740172 | 0.001066163 | -0.002639511 | -60 -45 -60 -60 45 60 45 60 30 -60 30 60 -45 60 0 60 60 -60 -45 -45 -60 45 90 90 90 90 90 90 45 -60 -45 -45 -60 60 60 0 60 -45 60 30 -60 30 60 45 60 45 -60 -60 -45 -60
44 | 50 | 0.06 | -0.46 | -0.08248711 | 0.03464102 | 3.907985e-18 | -5.684342e-18 | -1.421085e-18 | 1.136868e-17 | 0.054624 | -0.433504 | -0.09367087 | 0.1044773 | 10713006.1 | 9190740.0 | 5019854.0 | 5279967.9 | -417242.5 | -629152 | 0 | 0 | 0 | 0 | 0 | 0 | 0.03243698 | 0.02824585 | 0.01493589 | 0.01572253 | -0.0008303625 | -0.002763178 | -60 45 -60 -45 0 -30 45 60 0 0 -60 -45 45 45 45 45 45 -60 -30 60 -60 -45 -30 0 -60 -60 0 -30 -45 -60 60 -30 -60 45 45 45 45 45 -45 -60 0 0 60 45 -30 0 -45 -60 45 -60
45 | 50 | -0.34 | -0.18 | 0.005358984 | -0.1732051 | 0 | 1.705303e-17 | -5.684342e-18 | 5.684342e-18 | -0.218656 | -0.300576 | 0.03859814 | -0.09605261 | 6495207.7 | 15121382.6 | 4163431.9 | 4423545.8 | -495783 | 563764.6 | 0 | 0 | 0 | 0 | 0 | 0 | 0.02318258 | 0.0399594 | 0.01370632 | 0.01449295 | -0.0001481006 | 0.00162886 | 90 -60 45 -30 -45 30 60 45 45 -30 -30 60 90 90 90 90 90 60 90 -45 60 -60 -30 60 -60 -60 60 -30 -60 60 -45 90 60 90 90 90 90 90 60 -30 -30 45 45 60 30 -45 -30 45 -60 90
46 | 50 | -0.12 | -0.44 | 0.0478461 | -0.06928203 | 1.136868e-17 | 2.273737e-17 | 4.263256e-18 | 0 | 0.00576 | -0.441344 | 0.2249762 | -0.05564733 | 8490779.9 | 11535312.2 | 4958681.0 | 5218794.9 | 91567.54 | 515386.6 | 0 | 0 | 0 | 0 | 0 | 0 | 0.03048987 | 0.03004792 | 0.01500841 | 0.01579505 | 0.003800701 | 0.004830169 | 60 30 60 0 -45 45 45 30 90 -45 -45 -45 -45 -45 0 90 60 -45 45 45 60 -60 60 -45 90 90 -45 60 -60 60 45 45 -45 60 90 0 -45 -45 -45 -45 -45 90 30 45 45 -45 0 60 30 60
47 | 50 | 0.02 | -0.46 | 0.263923 | 0.1732051 | -1.421085e-18 | 0 | 5.684342e-18 | -1.24345e-17 | 0.031904 | -0.407392 | 0.04274842 | 0.2117813 | 10205584.1 | 9698162.0 | 5019854.0 | 5279967.9 | 2203778.5 | 1144230.9 | 0 | 0 | 0 | 0 | 0 | 0 | 0.0318069 | 0.029359 | 0.01469436 | 0.01548099 | 0.002778952 | -0.001138974 | 90 45 -45 -45 0 -60 30 30 45 -30 -45 45 30 30 30 45 -60 -60 90 60 0 60 45 45 45 45 45 45 60 0 60 90 -60 -60 45 30 30 30 45 -45 -30 45 30 30 -60 0 -45 -45 45 90
48 | 50 | 0.08 | -0.44 | 0.149282 | -0.1385641 | 0 | -1.705303e-17 | 4.263256e-18 | 5.684342e-18 | -0.027712 | -0.441344 | 0.4577199 | -0.06906033 | 11027890.2 | 8998202.0 | 4958681.0 | 5218794.9 | 523043.4 | 1370681.5 | 0 | 0 | 0 | 0 | 0 | 0 | 0.02920577 | 0.03133203 | 0.01500841 | 0.01579505 | 0.008141062 | 0.009418669 | 45 90 60 45 60 30 -30 -30 30 45 30 -60 30 45 0 30 -30 -45 90 60 60 -45 -30 -30 -30 -30 -30 -30 -45 60 60 90 -45 -30 30 0 45 30 -60 30 45 30 -30 -30 30 60 45 60 90 45
49 | 50 | 0.12 | -0.2 | -0.01071797 | -0.06928203 | -2.842171e-18 | -1.136868e-17 | 5.684342e-18 | 1.421085e-17 | 0.25536 | 0.09856 | 0.2647525 | 0.1172806 | 12269388.3 | 9224856.0 | 4224604.9 | 4484718.8 | -279891.2 | 143927.9 | 0 | 0 | 0 | 0 | 0 | 0 | 0.04505947 | 0.02546647 | 0.01001434 | 0.01080097 | 0.006163252 | 0.003993576 | 0 0 30 30 0 60 90 60 -60 30 -45 45 0 90 60 -45 30 90 -30 -45 45 -45 -30 -30 -30 -30 -30 -30 -45 45 -45 -30 90 30 -45 60 90 0 45 -45 30 -60 60 90 60 0 30 30 0 0